## MLIP_Data
MLIP_name | Normal rate (%) | Adsorbate migration rate (%) | Anomaly rate (%) |  |  |  | MAE_total (eV) | MAE_normal (eV) | MAE_single (eV) | ADwT (%) | AMDwT (%) | Num_total | Time_total (ms) | Time_per_step (ms) | Steps_total
|  |  | total | reproduction failure | unphysical relaxation | energy anomaly
chgnet-0.3.0 | 79.07692 | 5.538462 | 15.38462 | 1.846154 | 13.53846 | 0 | 0.3547591 | 0.3111648 | 0.2872541 | 75.23255 | 80.74861 | 325 | 1418623.0 | 29.35042 | 48334
chgnet-r2scan | 66.76923 | 4 | 29.23077 | 4 | 23.69231 | 1.538462 | 0.6103877 | 0.3817059 | 0.4278049 | 62.58148 | 72.50642 | 325 | 2527995.4 | 30.19692 | 83717
mattersim-1M | 73.84615 | 7.076923 | 19.07692 | 8.307692 | 10.46154 | 0.3076923 | 0.5429981 | 0.3012302 | 0.2739424 | 74.90623 | 79.65348 | 325 | 2435392.3 | 28.90948 | 84242
mattersim-5M | 77.23077 | 6.153846 | 16.61538 | 5.230769 | 11.38462 | 0 | 0.42069 | 0.2085632 | 0.2087094 | 78.47933 | 81.68804 | 325 | 1662166.3 | 22.16517 | 74990
nequip-l | 80 | 3.692308 | 16.30769 | 3.076923 | 6.769231 | 6.461538 | 1.256742 | 1.055763 | 1.432629 | 83.09053 | 86.70821 | 325 | 3927110.7 | 80.41261 | 48837
nequip-m | 77.23077 | 5.538462 | 17.23077 | 7.384615 | 9.538462 | 0.3076923 | 0.6315315 | 0.4805267 | 0.4756815 | 77.80754 | 82.13495 | 325 | 2371556.1 | 25.42678 | 93270
nequip-s | 57.84615 | 7.076923 | 35.07692 | 8.615385 | 26.15385 | 0.3076923 | 0.7660712 | 0.5936163 | 0.509284 | 61.59853 | 70.50246 | 325 | 887017.4 | 8.258315 | 107409
nequip-XL | 85.84615 | 4.923077 | 9.230769 | 3.076923 | 6.153846 | 0 | 0.6684375 | 0.5336275 | 0.6025007 | 84.45421 | 87.26584 | 325 | 5783467.5 | 117.4785 | 49230
sevennet-matpes_pbe | 79.69231 | 4.307692 | 16 | 5.846154 | 8.615385 | 1.538462 | 0.4991769 | 0.2431031 | 0.2971895 | 81.37091 | 85.53708 | 325 | 7468078.0 | 88.03581 | 84830
sevennet-matpes_pbe-cueq | 79.69231 | 4 | 16.30769 | 6.769231 | 8 | 1.538462 | 0.4872656 | 0.2431272 | 0.2971905 | 81.2023 | 85.44161 | 325 | 3515604.7 | 42.92715 | 81897
sevennet-matpes_r2scan | 83.07692 | 4 | 12.92308 | 2.769231 | 9.230769 | 0.9230769 | 0.409596 | 0.3162252 | 0.3261715 | 74.30644 | 82.36025 | 325 | 4420060.4 | 83.04794 | 53223
sevennet-matpes_r2scan-cueq | 83.07692 | 4.307692 | 12.61538 | 2.153846 | 9.538462 | 0.9230769 | 0.3977971 | 0.3157757 | 0.3261705 | 74.31952 | 82.40809 | 325 | 2049382.5 | 39.68595 | 51640
sevennet-mpa | 85.84615 | 4 | 10.15385 | 3.692308 | 6.461538 | 0 | 0.327998 | 0.183179 | 0.1814658 | 83.94662 | 87.33158 | 325 | 3744615.0 | 63.88602 | 58614
sevennet-mpa-cueq | 86.15385 | 4 | 9.846154 | 4 | 5.846154 | 0 | 0.3174407 | 0.1826788 | 0.1814646 | 83.80523 | 87.17312 | 325 | 2386137.0 | 43.66536 | 54646
sevennet-oc20 | 67.69231 | 4 | 28.30769 | 13.23077 | 14.15385 | 0.9230769 | 0.8216735 | 0.2837913 | 0.4700633 | 68.71167 | 74.42901 | 325 | 7261591.3 | 63.73787 | 113929
sevennet-oc22 | 87.07692 | 1.846154 | 11.07692 | 2.769231 | 8.307692 | 0 | 0.3169074 | 0.2417867 | 0.2345546 | 84.53448 | 88.39721 | 325 | 2900965.1 | 58.80851 | 49329
sevennet-oc22-cueq | 87.07692 | 1.846154 | 11.07692 | 3.692308 | 7.384615 | 0 | 0.3208158 | 0.2417075 | 0.234554 | 84.55186 | 88.38864 | 325 | 2089972.6 | 40.43986 | 51681
sevennet-omat24 | 81.53846 | 4.307692 | 14.15385 | 7.076923 | 7.076923 | 0 | 0.4044042 | 0.1645118 | 0.1756772 | 82.58462 | 85.84443 | 325 | 7109908.1 | 88.49113 | 80346
sevennet-omat24-cueq | 81.53846 | 4.307692 | 14.15385 | 7.384615 | 6.769231 | 0 | 0.4220466 | 0.1645108 | 0.1756767 | 82.83182 | 86.07269 | 325 | 3458930.0 | 41.14884 | 84059
uma-oc20 | 52.61538 | 2.769231 | 44.61538 | 11.07692 | 32.92308 | 0.6153846 | 0.9058899 | 0.5137181 | 0.6347031 | 52.36473 | 63.25896 | 325 | 6114672.0 | 53.30874 | 114703
uma-oc22 | 84.61538 | 1.846154 | 13.53846 | 1.538462 | 7.384615 | 4.615385 | 1.125636 | 0.9910426 | 1.094246 | 86.49901 | 90.05648 | 325 | 1631241.3 | 54.87406 | 29727
uma-oc25 | 67.69231 | 4 | 28.30769 | 10.46154 | 16.30769 | 1.538462 | 0.7134949 | 0.2514025 | 0.4758463 | 74.28498 | 78.38795 | 325 | 4639191.2 | 53.9918 | 85924
uma-omat | 91.69231 | 1.538462 | 6.769231 | 1.538462 | 5.230769 | 0 | 0.2480803 | 0.1303961 | 0.1395778 | 88.61423 | 91.13285 | 325 | 2456788.1 | 80.29506 | 30597

## anomaly
MLIP_name | Num_normal | Num_adsorbate_migration | Anomaly count |  |  |  | Reproduction failure |  |  | Unphysical relaxation
|  |  | total | reproduction failure | unphysical relaxation | energy anomaly | ads_eng_seed | ads_seed | slab_seed | ads_conv | ads_move | slab_conv | slab_move
chgnet-0.3.0 | 257 | 18 | 50 | 6 | 44 | 0 | 6 | 6 | 0 | 1 | 34 | 0 | 35
chgnet-r2scan | 217 | 13 | 95 | 13 | 77 | 5 | 13 | 11 | 4 | 4 | 53 | 4 | 48
mattersim-1M | 240 | 23 | 62 | 27 | 34 | 1 | 27 | 22 | 7 | 0 | 26 | 1 | 23
mattersim-5M | 251 | 20 | 54 | 17 | 37 | 0 | 17 | 14 | 7 | 0 | 26 | 0 | 21
nequip-l | 260 | 12 | 53 | 10 | 22 | 21 | 10 | 10 | 3 | 0 | 13 | 0 | 14
nequip-m | 251 | 18 | 56 | 24 | 31 | 1 | 24 | 22 | 7 | 2 | 16 | 2 | 20
nequip-s | 188 | 23 | 114 | 28 | 85 | 1 | 28 | 25 | 11 | 1 | 77 | 2 | 40
nequip-XL | 279 | 16 | 30 | 10 | 20 | 0 | 10 | 7 | 4 | 1 | 13 | 0 | 12
sevennet-matpes_pbe | 259 | 14 | 52 | 19 | 28 | 5 | 19 | 18 | 2 | 4 | 19 | 1 | 17
sevennet-matpes_pbe-cueq | 259 | 13 | 53 | 22 | 26 | 5 | 22 | 21 | 5 | 4 | 18 | 0 | 16
sevennet-matpes_r2scan | 270 | 13 | 42 | 9 | 30 | 3 | 9 | 9 | 0 | 1 | 20 | 0 | 19
sevennet-matpes_r2scan-cueq | 270 | 14 | 41 | 7 | 31 | 3 | 7 | 7 | 0 | 1 | 21 | 0 | 19
sevennet-mpa | 279 | 13 | 33 | 12 | 21 | 0 | 12 | 11 | 2 | 0 | 16 | 0 | 10
sevennet-mpa-cueq | 280 | 13 | 32 | 13 | 19 | 0 | 13 | 11 | 4 | 0 | 14 | 0 | 10
sevennet-oc20 | 220 | 13 | 92 | 43 | 46 | 3 | 43 | 35 | 13 | 2 | 39 | 0 | 30
sevennet-oc22 | 283 | 6 | 36 | 9 | 27 | 0 | 9 | 8 | 2 | 4 | 16 | 0 | 13
sevennet-oc22-cueq | 283 | 6 | 36 | 12 | 24 | 0 | 12 | 12 | 0 | 2 | 15 | 0 | 14
sevennet-omat24 | 265 | 14 | 46 | 23 | 23 | 0 | 22 | 23 | 5 | 0 | 15 | 0 | 14
sevennet-omat24-cueq | 265 | 14 | 46 | 24 | 22 | 0 | 24 | 24 | 4 | 0 | 14 | 0 | 14
uma-oc20 | 171 | 9 | 145 | 36 | 107 | 2 | 36 | 30 | 12 | 1 | 86 | 3 | 78
uma-oc22 | 275 | 6 | 44 | 5 | 24 | 15 | 5 | 5 | 0 | 0 | 20 | 0 | 18
uma-oc25 | 220 | 13 | 92 | 34 | 53 | 5 | 34 | 27 | 9 | 2 | 45 | 0 | 28
uma-omat | 298 | 5 | 22 | 5 | 17 | 0 | 5 | 5 | 0 | 0 | 13 | 0 | 9

## chgnet-0.3.0
Adsorbate_name | MAE_total (eV) | MAE_normal (eV) | MAE_single (eV) | ADwT (%) | AMDwT (%) | Num_total | Num_normal | Num_adsorbate_migration | Anomaly count
[9 empty] | total | reproduction failure | unphysical relaxation | energy anomaly
OH | 0.3451107 | 0.2989457 | 0.2713555 | 74.7089 | 80.1448 | 163 | 125 | 14 | 24 | 3 | 21 | 0
O | 0.3644671 | 0.3227359 | 0.3032508 | 75.75943 | 81.35616 | 162 | 132 | 4 | 26 | 3 | 23 | 0

## chgnet-r2scan
Adsorbate_name | MAE_total (eV) | MAE_normal (eV) | MAE_single (eV) | ADwT (%) | AMDwT (%) | Num_total | Num_normal | Num_adsorbate_migration | Anomaly count
[9 empty] | total | reproduction failure | unphysical relaxation | energy anomaly
OH | 0.4920095 | 0.3818833 | 0.3954969 | 62.95543 | 73.15189 | 163 | 112 | 7 | 44 | 3 | 38 | 3
O | 0.7294967 | 0.3815166 | 0.4603123 | 62.20522 | 71.85696 | 162 | 105 | 6 | 51 | 10 | 39 | 2

## mattersim-1M
Adsorbate_name | MAE_total (eV) | MAE_normal (eV) | MAE_single (eV) | ADwT (%) | AMDwT (%) | Num_total | Num_normal | Num_adsorbate_migration | Anomaly count
[9 empty] | total | reproduction failure | unphysical relaxation | energy anomaly
OH | 0.517842 | 0.2828326 | 0.2426192 | 73.59939 | 78.16596 | 163 | 117 | 15 | 31 | 14 | 17 | 0
O | 0.5683095 | 0.3187304 | 0.3054591 | 76.22113 | 81.15019 | 162 | 123 | 8 | 31 | 13 | 17 | 1

## mattersim-5M
Adsorbate_name | MAE_total (eV) | MAE_normal (eV) | MAE_single (eV) | ADwT (%) | AMDwT (%) | Num_total | Num_normal | Num_adsorbate_migration | Anomaly count
[9 empty] | total | reproduction failure | unphysical relaxation | energy anomaly
OH | 0.3614665 | 0.1975296 | 0.1949337 | 77.97922 | 80.8718 | 163 | 125 | 12 | 26 | 8 | 18 | 0
O | 0.4802791 | 0.2195093 | 0.2225702 | 78.98253 | 82.50932 | 162 | 126 | 8 | 28 | 9 | 19 | 0

## nequip-l
Adsorbate_name | MAE_total (eV) | MAE_normal (eV) | MAE_single (eV) | ADwT (%) | AMDwT (%) | Num_total | Num_normal | Num_adsorbate_migration | Anomaly count
[9 empty] | total | reproduction failure | unphysical relaxation | energy anomaly
OH | 1.31217 | 1.094454 | 1.459594 | 81.54981 | 84.88341 | 163 | 125 | 10 | 28 | 4 | 13 | 11
O | 1.200971 | 1.019939 | 1.405496 | 84.64076 | 88.54427 | 162 | 135 | 2 | 25 | 6 | 9 | 10

## nequip-m
Adsorbate_name | MAE_total (eV) | MAE_normal (eV) | MAE_single (eV) | ADwT (%) | AMDwT (%) | Num_total | Num_normal | Num_adsorbate_migration | Anomaly count
[9 empty] | total | reproduction failure | unphysical relaxation | energy anomaly
OH | 0.6958635 | 0.5456177 | 0.5352878 | 75.78711 | 79.73422 | 163 | 119 | 17 | 27 | 12 | 14 | 1
O | 0.5668024 | 0.4218462 | 0.4157072 | 79.84043 | 84.5505 | 162 | 132 | 1 | 29 | 12 | 17 | 0

## nequip-s
Adsorbate_name | MAE_total (eV) | MAE_normal (eV) | MAE_single (eV) | ADwT (%) | AMDwT (%) | Num_total | Num_normal | Num_adsorbate_migration | Anomaly count
[9 empty] | total | reproduction failure | unphysical relaxation | energy anomaly
OH | 0.5835289 | 0.4564215 | 0.3873962 | 61.09636 | 69.84635 | 163 | 92 | 18 | 53 | 7 | 46 | 0
O | 0.9497403 | 0.7250947 | 0.6319242 | 62.1038 | 71.16262 | 162 | 96 | 5 | 61 | 21 | 39 | 1

## nequip-XL
Adsorbate_name | MAE_total (eV) | MAE_normal (eV) | MAE_single (eV) | ADwT (%) | AMDwT (%) | Num_total | Num_normal | Num_adsorbate_migration | Anomaly count
[9 empty] | total | reproduction failure | unphysical relaxation | energy anomaly
OH | 0.6965143 | 0.5751864 | 0.6386793 | 83.39489 | 86.15542 | 163 | 136 | 12 | 15 | 4 | 11 | 0
O | 0.6401873 | 0.4941029 | 0.5660988 | 85.52007 | 88.38312 | 162 | 143 | 4 | 15 | 6 | 9 | 0

## sevennet-matpes_pbe
Adsorbate_name | MAE_total (eV) | MAE_normal (eV) | MAE_single (eV) | ADwT (%) | AMDwT (%) | Num_total | Num_normal | Num_adsorbate_migration | Anomaly count
[9 empty] | total | reproduction failure | unphysical relaxation | energy anomaly
OH | 0.3890256 | 0.201096 | 0.2114132 | 81.15292 | 85.44475 | 163 | 131 | 8 | 24 | 10 | 13 | 1
O | 0.6100081 | 0.2860947 | 0.3834953 | 81.59024 | 85.62999 | 162 | 128 | 6 | 28 | 9 | 15 | 4

## sevennet-matpes_pbe-cueq
Adsorbate_name | MAE_total (eV) | MAE_normal (eV) | MAE_single (eV) | ADwT (%) | AMDwT (%) | Num_total | Num_normal | Num_adsorbate_migration | Anomaly count
[9 empty] | total | reproduction failure | unphysical relaxation | energy anomaly
OH | 0.3971609 | 0.2011435 | 0.2114144 | 80.77689 | 85.02416 | 163 | 131 | 8 | 24 | 11 | 12 | 1
O | 0.5779266 | 0.286095 | 0.3834962 | 81.63034 | 85.86164 | 162 | 128 | 5 | 29 | 11 | 14 | 4

## sevennet-matpes_r2scan
Adsorbate_name | MAE_total (eV) | MAE_normal (eV) | MAE_single (eV) | ADwT (%) | AMDwT (%) | Num_total | Num_normal | Num_adsorbate_migration | Anomaly count
[9 empty] | total | reproduction failure | unphysical relaxation | energy anomaly
OH | 0.374046 | 0.3032886 | 0.2749977 | 73.55933 | 81.75252 | 163 | 136 | 6 | 21 | 6 | 15 | 0
O | 0.4453655 | 0.3293548 | 0.3776612 | 75.05816 | 82.97173 | 162 | 134 | 7 | 21 | 3 | 15 | 3

## sevennet-matpes_r2scan-cueq
Adsorbate_name | MAE_total (eV) | MAE_normal (eV) | MAE_single (eV) | ADwT (%) | AMDwT (%) | Num_total | Num_normal | Num_adsorbate_migration | Anomaly count
[9 empty] | total | reproduction failure | unphysical relaxation | energy anomaly
OH | 0.3476454 | 0.303285 | 0.2749957 | 73.5443 | 81.77797 | 163 | 136 | 7 | 20 | 4 | 16 | 0
O | 0.4482583 | 0.3284528 | 0.3776612 | 75.09952 | 83.04209 | 162 | 134 | 7 | 21 | 3 | 15 | 3

## sevennet-mpa
Adsorbate_name | MAE_total (eV) | MAE_normal (eV) | MAE_single (eV) | ADwT (%) | AMDwT (%) | Num_total | Num_normal | Num_adsorbate_migration | Anomaly count
[9 empty] | total | reproduction failure | unphysical relaxation | energy anomaly
OH | 0.3389217 | 0.1611102 | 0.1519414 | 82.94207 | 86.29349 | 163 | 135 | 10 | 18 | 6 | 12 | 0
O | 0.317007 | 0.2038684 | 0.2111725 | 84.95738 | 88.37607 | 162 | 144 | 3 | 15 | 6 | 9 | 0

## sevennet-mpa-cueq
Adsorbate_name | MAE_total (eV) | MAE_normal (eV) | MAE_single (eV) | ADwT (%) | AMDwT (%) | Num_total | Num_normal | Num_adsorbate_migration | Anomaly count
[9 empty] | total | reproduction failure | unphysical relaxation | energy anomaly
OH | 0.3104973 | 0.1602433 | 0.1519402 | 82.98798 | 86.29027 | 163 | 136 | 10 | 17 | 7 | 10 | 0
O | 0.3244269 | 0.203868 | 0.2111712 | 84.62753 | 88.06142 | 162 | 144 | 3 | 15 | 6 | 9 | 0

## sevennet-oc20
Adsorbate_name | MAE_total (eV) | MAE_normal (eV) | MAE_single (eV) | ADwT (%) | AMDwT (%) | Num_total | Num_normal | Num_adsorbate_migration | Anomaly count
[9 empty] | total | reproduction failure | unphysical relaxation | energy anomaly
OH | 0.5891173 | 0.2512624 | 0.3486891 | 68.90823 | 75.44557 | 163 | 116 | 6 | 41 | 18 | 23 | 0
O | 1.055665 | 0.3200735 | 0.5921867 | 68.5139 | 73.40618 | 162 | 104 | 7 | 51 | 25 | 23 | 3

## sevennet-oc22
Adsorbate_name | MAE_total (eV) | MAE_normal (eV) | MAE_single (eV) | ADwT (%) | AMDwT (%) | Num_total | Num_normal | Num_adsorbate_migration | Anomaly count
[9 empty] | total | reproduction failure | unphysical relaxation | energy anomaly
OH | 0.2215341 | 0.2018793 | 0.1917635 | 84.15863 | 88.242 | 163 | 141 | 4 | 18 | 4 | 14 | 0
O | 0.4128695 | 0.2814131 | 0.2776097 | 84.91266 | 88.55339 | 162 | 142 | 2 | 18 | 5 | 13 | 0

## sevennet-oc22-cueq
Adsorbate_name | MAE_total (eV) | MAE_normal (eV) | MAE_single (eV) | ADwT (%) | AMDwT (%) | Num_total | Num_normal | Num_adsorbate_migration | Anomaly count
[9 empty] | total | reproduction failure | unphysical relaxation | energy anomaly
OH | 0.2215976 | 0.2018852 | 0.1917633 | 84.14945 | 88.1954 | 163 | 141 | 4 | 18 | 3 | 15 | 0
O | 0.4206464 | 0.2812494 | 0.2776089 | 84.95675 | 88.58308 | 162 | 142 | 2 | 18 | 9 | 9 | 0

## sevennet-omat24
Adsorbate_name | MAE_total (eV) | MAE_normal (eV) | MAE_single (eV) | ADwT (%) | AMDwT (%) | Num_total | Num_normal | Num_adsorbate_migration | Anomaly count
[9 empty] | total | reproduction failure | unphysical relaxation | energy anomaly
OH | 0.3742209 | 0.1370487 | 0.143063 | 81.4317 | 84.58647 | 163 | 129 | 10 | 24 | 10 | 14 | 0
O | 0.4347737 | 0.1905613 | 0.2084928 | 83.74465 | 87.11016 | 162 | 136 | 4 | 22 | 13 | 9 | 0

## sevennet-omat24-cueq
Adsorbate_name | MAE_total (eV) | MAE_normal (eV) | MAE_single (eV) | ADwT (%) | AMDwT (%) | Num_total | Num_normal | Num_adsorbate_migration | Anomaly count
[9 empty] | total | reproduction failure | unphysical relaxation | energy anomaly
OH | 0.3984856 | 0.1370475 | 0.143062 | 81.84466 | 85.04708 | 163 | 129 | 10 | 24 | 12 | 12 | 0
O | 0.445753 | 0.1905605 | 0.2084927 | 83.82506 | 87.10463 | 162 | 136 | 4 | 22 | 12 | 10 | 0

## uma-oc20
Adsorbate_name | MAE_total (eV) | MAE_normal (eV) | MAE_single (eV) | ADwT (%) | AMDwT (%) | Num_total | Num_normal | Num_adsorbate_migration | Anomaly count
[9 empty] | total | reproduction failure | unphysical relaxation | energy anomaly
OH | 0.6419398 | 0.4365743 | 0.4899322 | 53.50924 | 65.61288 | 163 | 97 | 4 | 62 | 9 | 53 | 0
O | 1.171469 | 0.614839 | 0.7803676 | 51.21315 | 60.8905 | 162 | 74 | 5 | 83 | 27 | 54 | 2

## uma-oc22
Adsorbate_name | MAE_total (eV) | MAE_normal (eV) | MAE_single (eV) | ADwT (%) | AMDwT (%) | Num_total | Num_normal | Num_adsorbate_migration | Anomaly count
[9 empty] | total | reproduction failure | unphysical relaxation | energy anomaly
OH | 1.250125 | 1.128282 | 1.245814 | 86.16397 | 89.96631 | 163 | 132 | 4 | 27 | 2 | 13 | 12
O | 1.00038 | 0.8643606 | 0.9417429 | 86.8361 | 90.14721 | 162 | 143 | 2 | 17 | 3 | 11 | 3

## uma-oc25
Adsorbate_name | MAE_total (eV) | MAE_normal (eV) | MAE_single (eV) | ADwT (%) | AMDwT (%) | Num_total | Num_normal | Num_adsorbate_migration | Anomaly count
[9 empty] | total | reproduction failure | unphysical relaxation | energy anomaly
OH | 0.4941299 | 0.1699667 | 0.300819 | 74.63921 | 79.56595 | 163 | 119 | 5 | 39 | 12 | 26 | 1
O | 0.9342141 | 0.3473515 | 0.651954 | 73.92857 | 77.20268 | 162 | 101 | 8 | 53 | 22 | 27 | 4

## uma-omat
Adsorbate_name | MAE_total (eV) | MAE_normal (eV) | MAE_single (eV) | ADwT (%) | AMDwT (%) | Num_total | Num_normal | Num_adsorbate_migration | Anomaly count
[9 empty] | total | reproduction failure | unphysical relaxation | energy anomaly
OH | 0.2272492 | 0.1131396 | 0.1203582 | 88.12028 | 90.74656 | 163 | 148 | 3 | 12 | 2 | 10 | 0
O | 0.2690399 | 0.1474225 | 0.158916 | 89.11124 | 91.52153 | 162 | 150 | 2 | 10 | 3 | 7 | 0