## MLIP_Data
MLIP_name | Normal rate (%) | Adsorbate migration rate (%) | Anomaly rate (%) |  |  |  | MAE_total (eV) | MAE_normal (eV) | MAE_single (eV) | ADwT (%) | AMDwT (%) | Num_total | Time_total (ms) | Time_per_step (ms) | Steps_total
|  |  | total | reproduction failure | unphysical relaxation | energy anomaly
chgnet-0.3.0-d3 | 37.26896 | 50.16975 | 12.5613 | 0 | 10.78838 | 1.772916 | 1.053992 | 0.7668387 | 0.8967666 | 64.12163 | 65.47634 | 2651 | 31546187.3 | 176.1943 | 179042
chgnet-r2scan-d3 | 37.23123 | 45.03961 | 17.72916 | 0 | 16.37118 | 1.357978 | 0.8803028 | 0.6103713 | 0.9153915 | 56.17384 | 63.16545 | 2651 | 33846644.9 | 175.0257 | 193381
mattersim-1M-d3 | 36.09959 | 56.35609 | 7.544323 | 0 | 7.544323 | 0 | 0.520327 | 0.3610541 | 0.5940323 | 69.63283 | 67.50326 | 2651 | 27468111.9 | 154.8441 | 177392
mattersim-5M-d3 | 43.64391 | 50.73557 | 5.620521 | 0 | 5.431912 | 0.1886081 | 0.9584585 | 0.6396535 | 1.901093 | 71.07345 | 68.9153 | 2651 | 25134511.0 | 144.7015 | 173699
nequip-l-d3 | 78.5364 | 20.52056 | 0.9430404 | 0 | 0.9430404 | 0 | 0.5656961 | 0.5392914 | 1.61478 | 78.69972 | 81.60371 | 2651 | 21486004.1 | 196.6826 | 109242
nequip-m-d3 | 67.97435 | 30.32818 | 1.697473 | 0 | 1.207092 | 0.490381 | 0.8123677 | 0.7423333 | 1.194675 | 76.86726 | 76.78497 | 2651 | 22547399.3 | 170.8162 | 131998
nequip-s-d3 | 27.87627 | 59.26066 | 12.86307 | 0 | 11.6937 | 1.16937 | 1.148191 | 0.8672059 | 1.280749 | 64.53887 | 62.95027 | 2651 | 23591006.2 | 122.287 | 192915
nequip-XL-d3 | 80.15843 | 19.12486 | 0.7167107 | 0 | 0.7167107 | 0 | 0.5462157 | 0.5230787 | 1.623185 | 79.84515 | 82.54645 | 2651 | 24969819.5 | 238.4141 | 104733
sevennet-matpes_pbe-cueq-d3 | 87.62731 | 11.61826 | 0.7544323 | 0 | 0.7544323 | 0 | 0.3510781 | 0.3443229 | 0.6050081 | 82.91623 | 87.40127 | 2651 | 11469927.6 | 162.5672 | 70555
sevennet-matpes_r2scan-cueq-d3 | 85.13768 | 13.957 | 0.9053187 | 0 | 0.9053187 | 0 | 0.2495808 | 0.2454357 | 0.5581117 | 78.60061 | 85.47229 | 2651 | 12718432.2 | 164.5845 | 77276
sevennet-mpa-cueq-d3 | 84.19464 | 14.90004 | 0.9053187 | 0 | 0.9053187 | 0 | 0.3249842 | 0.3140547 | 0.792364 | 82.2407 | 86.56404 | 2651 | 11674851.2 | 157.845 | 73964
sevennet-oc20-cueq-d3 | 31.38438 | 25.16032 | 43.4553 | 0 | 40.6639 | 2.791399 | 0.9753522 | 0.9918079 | 1.773078 | 30.76467 | 54.04664 | 2651 | 30609356.0 | 173.1886 | 176740
sevennet-oc22-cueq-d3 | 82.00679 | 15.50358 | 2.489627 | 0 | 2.489627 | 0 | 0.3671746 | 0.3469395 | 0.7228297 | 73.93148 | 82.10749 | 2651 | 15948562.4 | 165.5824 | 96318
sevennet-omat24-cueq-d3 | 84.15692 | 15.0132 | 0.8298755 | 0 | 0.7921539 | 0.03772161 | 0.2957778 | 0.2838417 | 0.8020773 | 81.13792 | 85.89523 | 2651 | 12047630.9 | 160.402 | 75109
uma-oc20-d3 | 37.91022 | 20.67144 | 41.41833 | 0 | 37.3444 | 4.073934 | 0.8852515 | 0.8527413 | 1.806496 | 31.30448 | 55.47819 | 2651 | 27895096.2 | 167.5713 | 166467
uma-oc22-d3 | 1.923802 | 20.44512 | 77.63108 | 0 | 7.959261 | 69.67182 | 6.510958 | 1.503751 | 8.244736 | 69.57775 | 77.15698 | 2651 | 23131426.4 | 180.956 | 127829
uma-oc25 | 88.3063 | 10.44889 | 1.244813 | 0 | 1.244813 | 0 | 0.2949494 | 0.2873281 | 0.4242836 | 86.72638 | 88.49864 | 2651 | 4232041.7 | 64.97938 | 65129
uma-omat-d3 | 78.23463 | 21.27499 | 0.490381 | 0 | 0.490381 | 0 | 0.3018199 | 0.2892862 | 0.4524327 | 77.66268 | 80.776 | 2651 | 20023390.1 | 177.1401 | 113037

## anomaly
MLIP_name | Num_normal | Num_adsorbate_migration | Anomaly count |  |  |  | Reproduction failure |  |  | Unphysical relaxation
|  |  | total | reproduction failure | unphysical relaxation | energy anomaly | ads_eng_seed | ads_seed | slab_seed | ads_conv | ads_move | slab_conv | slab_move
chgnet-0.3.0-d3 | 988 | 1330 | 333 | 0 | 286 | 47 | 0 | 0 | 0 | 1 | 285 | 0 | 0
chgnet-r2scan-d3 | 987 | 1194 | 470 | 0 | 434 | 36 | 0 | 0 | 0 | 1 | 412 | 0 | 220
mattersim-1M-d3 | 957 | 1494 | 200 | 0 | 200 | 0 | 0 | 0 | 0 | 2 | 198 | 0 | 0
mattersim-5M-d3 | 1157 | 1345 | 149 | 0 | 144 | 5 | 0 | 0 | 0 | 2 | 142 | 0 | 0
nequip-l-d3 | 2082 | 544 | 25 | 0 | 25 | 0 | 0 | 0 | 0 | 1 | 24 | 0 | 0
nequip-m-d3 | 1802 | 804 | 45 | 0 | 32 | 13 | 0 | 0 | 0 | 0 | 32 | 0 | 0
nequip-s-d3 | 739 | 1571 | 341 | 0 | 310 | 31 | 0 | 0 | 0 | 1 | 309 | 0 | 0
nequip-XL-d3 | 2125 | 507 | 19 | 0 | 19 | 0 | 0 | 0 | 0 | 0 | 19 | 0 | 0
sevennet-matpes_pbe-cueq-d3 | 2323 | 308 | 20 | 0 | 20 | 0 | 0 | 0 | 0 | 1 | 19 | 0 | 0
sevennet-matpes_r2scan-cueq-d3 | 2257 | 370 | 24 | 0 | 24 | 0 | 0 | 0 | 0 | 0 | 24 | 0 | 0
sevennet-mpa-cueq-d3 | 2232 | 395 | 24 | 0 | 24 | 0 | 0 | 0 | 0 | 1 | 23 | 0 | 0
sevennet-oc20-cueq-d3 | 832 | 667 | 1152 | 0 | 1078 | 74 | 0 | 0 | 0 | 3 | 976 | 0 | 651
sevennet-oc22-cueq-d3 | 2174 | 411 | 66 | 0 | 66 | 0 | 0 | 0 | 0 | 1 | 65 | 0 | 0
sevennet-omat24-cueq-d3 | 2231 | 398 | 22 | 0 | 21 | 1 | 0 | 0 | 0 | 1 | 20 | 0 | 0
uma-oc20-d3 | 1005 | 548 | 1098 | 0 | 990 | 108 | 0 | 0 | 0 | 3 | 908 | 0 | 651
uma-oc22-d3 | 51 | 542 | 2058 | 0 | 211 | 1847 | 0 | 0 | 0 | 1 | 210 | 0 | 0
uma-oc25 | 2341 | 277 | 33 | 0 | 33 | 0 | 0 | 0 | 0 | 2 | 31 | 0 | 0
uma-omat-d3 | 2074 | 564 | 13 | 0 | 13 | 0 | 0 | 0 | 0 | 1 | 12 | 0 | 0

## chgnet-0.3.0-d3
Adsorbate_name | MAE_total (eV) | MAE_normal (eV) | MAE_single (eV) | ADwT (%) | AMDwT (%) | Num_total | Num_normal | Num_adsorbate_migration | Anomaly count
[9 empty] | total | reproduction failure | unphysical relaxation | energy anomaly
3611 | 1.12331 | 1.070084 | 0.9181908 | 70.32029 | 69.39877 | 36 | 19 | 17 | 0 | 0 | 0 | 0
4811 | 1.462271 | 1.184082 | 1.06962 | 60.43651 | 62.0302 | 36 | 11 | 21 | 4 | 0 | 2 | 2
4411 | 1.243773 | 0.9344539 | 1.131986 | 74.6131 | 77.96141 | 24 | 16 | 5 | 3 | 0 | 0 | 3
44S1 | 1.493355 | 0.8444354 | 0.8522089 | 69.23895 | 68.95973 | 24 | 13 | 11 | 0 | 0 | 0 | 0
45N1 | 0.9326888 | 0.8235059 | 0.627492 | 67.79762 | 70.35095 | 24 | 13 | 8 | 3 | 0 | 2 | 1
4a11 | 1.202948 | 0.810365 | 0.9880135 | 61.49235 | 63.62836 | 24 | 6 | 16 | 2 | 0 | 2 | 0
4a12 | 1.262674 | 0.8967239 | 1.106139 | 62.02381 | 60.5467 | 24 | 4 | 17 | 3 | 0 | 3 | 0
55N1 | 1.265762 | 1.197854 | 1.046293 | 69.8682 | 72.01902 | 24 | 11 | 9 | 4 | 0 | 2 | 2
5601 | 1.025002 | 0.9124221 | 1.021176 | 69.80017 | 74.9217 | 24 | 14 | 9 | 1 | 0 | 1 | 0
6601 | 1.53515 | 1.337349 | 1.517328 | 81.16497 | 86.70442 | 24 | 19 | 1 | 4 | 0 | 0 | 4
6611 | 1.072665 | 1.096873 | 0.8590545 | 69.68944 | 72.45842 | 23 | 9 | 14 | 0 | 0 | 0 | 0
66S1 | 1.45467 | 1.016726 | 1.011467 | 70.56586 | 66.70073 | 22 | 11 | 10 | 1 | 0 | 0 | 1
67N1 | 1.073528 | 1.144892 | 1.021584 | 77.37941 | 80.38591 | 22 | 18 | 4 | 0 | 0 | 0 | 0
7801 | 1.281812 | 1.03375 | 1.018609 | 67.19852 | 72.54728 | 22 | 13 | 6 | 3 | 0 | 1 | 2
8a01 | 1.454422 | 0.9912036 | 1.262886 | 70.7282 | 70.43319 | 22 | 5 | 15 | 2 | 0 | 0 | 2
8a02 | 1.479776 | 1.084081 | 1.756613 | 68.91466 | 69.08328 | 22 | 6 | 15 | 1 | 0 | 0 | 1
8a03 | 1.414529 | 1.138303 | 1.446997 | 69.57792 | 72.73642 | 22 | 8 | 13 | 1 | 0 | 0 | 1
1211 | 0.8062406 | 0.7885315 | 0.8172291 | 80.48469 | 85.22092 | 12 | 11 | 1 | 0 | 0 | 0 | 0
1221 | 0.557796 | 0.4557928 | 5.382144 | 69.57483 | 61.39821 | 12 | 4 | 7 | 1 | 0 | 1 | 0
1231 | 0.3257529 | 0.3297313 | 0.3748804 | 79.26871 | 82.01622 | 12 | 5 | 5 | 2 | 0 | 2 | 0
12S1 | 0.5686354 | 0.5305206 | 0.5796501 | 78.17177 | 85.20414 | 12 | 10 | 0 | 2 | 0 | 2 | 0
13N1 | 0.9367262 | 0.8202044 | 0.8150962 | 75.62075 | 76.59955 | 12 | 7 | 4 | 1 | 0 | 1 | 0
13X1 | 0.5694278 | 0.3625472 | 0.7905248 | 73.13776 | 65.4698 | 12 | 4 | 7 | 1 | 0 | 1 | 0
13Y1 | 0.9732116 | 0.6403759 | 0.724135 | 71.65816 | 71.23602 | 12 | 7 | 4 | 1 | 0 | 1 | 0
13_1 | 0.4630327 | 0.3218652 | 0.4233867 | 69.78741 | 72.16723 | 12 | 7 | 4 | 1 | 0 | 1 | 0
14S1 | 0.6577534 | 0.3056913 | 0.2875482 | 70.73129 | 70.17338 | 12 | 6 | 3 | 3 | 0 | 3 | 0
14Z1 | 0.7013839 | 0.4443038 | 0.7345517 | 75.18707 | 75.63199 | 12 | 6 | 5 | 1 | 0 | 1 | 0
15N1 | 0.2662622 | 0.2570179 | 0.2670312 | 77.88265 | 82.22595 | 12 | 10 | 1 | 1 | 0 | 1 | 0
2201 | 0.9887785 | 0.8593696 | 0.6375504 | 72.84014 | 68.97651 | 12 | 8 | 4 | 0 | 0 | 0 | 0
2401 | 0.8848218 | 0.793083 | 0.8735224 | 78.76701 | 83.29418 | 12 | 10 | 2 | 0 | 0 | 0 | 0
2411 | 0.8548659 | 0.8497202 | 0.8348989 | 75.44218 | 77.36577 | 12 | 9 | 3 | 0 | 0 | 0 | 0
2421 | 0.7602439 | 0.5311669 | 0.5548142 | 62.57653 | 53.97371 | 12 | 2 | 9 | 1 | 0 | 1 | 0
2422 | 1.005771 | 0.09013229 | 0.688671 | 54.20068 | 51.19128 | 12 | 1 | 10 | 1 | 0 | 1 | 0
2431 | 0.9260044 | 0.5209902 | 0.7902022 | 64.34524 | 57.84676 | 12 | 3 | 8 | 1 | 0 | 1 | 0
24S1 | 0.6043693 | 0.5846944 | 0.5994766 | 76.30952 | 82.35179 | 12 | 10 | 0 | 2 | 0 | 2 | 0
25N1 | 1.046678 | 0.8884381 | 0.9550635 | 74.04762 | 77.95582 | 12 | 9 | 1 | 2 | 0 | 2 | 0
25N2 | 0.7804815 | 0.7092402 | 0.9292754 | 72.61905 | 74.7679 | 12 | 7 | 4 | 1 | 0 | 1 | 0
25X1 | 0.9278943 | 0.9243486 | 0.9163819 | 72.67007 | 74.4519 | 12 | 8 | 2 | 2 | 0 | 2 | 0
25X2 | 0.4229086 | 0.2593256 | 0.268101 | 68.43537 | 73.47595 | 12 | 7 | 3 | 2 | 0 | 2 | 0
25Y1 | 0.6881787 | 0.5354786 | 0.6557356 | 71.2415 | 67.36018 | 12 | 3 | 8 | 1 | 0 | 1 | 0
25Y2 | 1.13796 | 0.9153552 | 0.8384203 | 68.88605 | 69.15268 | 12 | 6 | 4 | 2 | 0 | 2 | 0
25_1 | 0.7825843 | 0.547436 | 0.6617219 | 68.0102 | 62.52517 | 12 | 3 | 8 | 1 | 0 | 1 | 0
25_2 | 0.8754076 | 0.2200639 | 0.5739353 | 53.47789 | 50.43904 | 12 | 1 | 9 | 2 | 0 | 2 | 0
2601 | 0.764021 | 0.6998901 | 0.8236114 | 79.19218 | 81.97707 | 12 | 10 | 2 | 0 | 0 | 0 | 0
2611 | 1.011789 | 0.8118554 | 1.102961 | 70.81633 | 72.74888 | 12 | 8 | 4 | 0 | 0 | 0 | 0
2612 | 0.6275456 | 0.4123935 | 0.4039998 | 65.39966 | 57.49441 | 12 | 2 | 9 | 1 | 0 | 1 | 0
26S1 | 0.9962461 | 0.3484539 | 0.385101 | 62.61905 | 61.64709 | 12 | 5 | 5 | 2 | 0 | 2 | 0
26S2 | 0.7235534 | 0.6728032 | 0.6555781 | 70.98639 | 76.10738 | 12 | 8 | 2 | 2 | 0 | 2 | 0
26Z1 | 0.5708177 | 0.3443264 | 0.3387204 | 59.78741 | 61.90157 | 12 | 5 | 6 | 1 | 0 | 1 | 0
26Z2 | 0.2688716 | 0.2725333 | 0.3135391 | 79.20918 | 86.34228 | 12 | 11 | 0 | 1 | 0 | 1 | 0
26Z3 | 0.8019839 |  | 0.5732016 | 68.16327 | 65.19295 | 12 | 0 | 10 | 2 | 0 | 2 | 0
26Z4 | 0.878364 | 0.4139414 | 0.7363249 | 66.53061 | 68.88702 | 12 | 6 | 5 | 1 | 0 | 1 | 0
27N1 | 0.3979165 | 0.35941 | 0.3454854 | 73.75 | 77.86353 | 12 | 7 | 3 | 2 | 0 | 2 | 0
27N2 | 0.5831189 | 0.5929738 | 0.5167569 | 72.98469 | 79.72315 | 12 | 8 | 2 | 2 | 0 | 2 | 0
3401 | 1.051788 | 0.786658 | 0.7767331 | 67.2534 | 65.88087 | 12 | 6 | 4 | 2 | 0 | 2 | 0
3601 | 0.9952889 | 0.73878 | 0.8939677 | 75.36565 | 73.68289 | 12 | 7 | 5 | 0 | 0 | 0 | 0
3621 | 0.9595819 | 0.6728042 | 0.6148032 | 54.88095 | 50.35515 | 12 | 1 | 10 | 1 | 0 | 1 | 0
3622 | 1.183925 | 0.5583461 | 0.8688483 | 53.59694 | 50.50615 | 12 | 2 | 9 | 1 | 0 | 1 | 0
3623 | 1.028439 | 0.3584394 | 1.050883 | 53.46939 | 51.53803 | 12 | 2 | 8 | 2 | 0 | 2 | 0
3631 | 0.9261549 |  | 0.5183042 | 45.45068 | 47.82998 | 12 | 0 | 10 | 2 | 0 | 2 | 0
3632 | 1.291978 | 0.878351 | 1.050432 | 56.66667 | 55.05034 | 12 | 2 | 9 | 1 | 0 | 1 | 0
36S1 | 0.8213457 | 0.8218717 | 0.7864949 | 72.38946 | 76.76734 | 12 | 10 | 0 | 2 | 0 | 2 | 0
36S2 | 0.6941566 | 0.6953288 | 0.6158132 | 74.77041 | 80.43345 | 12 | 10 | 0 | 2 | 0 | 2 | 0
37N1 | 0.4937627 | 0.467484 | 0.4969182 | 72.81463 | 77.60067 | 12 | 11 | 0 | 1 | 0 | 1 | 0
37N2 | 0.8335996 | 0.7188377 | 0.820181 | 68.4949 | 70.67953 | 12 | 5 | 6 | 1 | 0 | 1 | 0
37N3 | 0.881551 | 0.8090342 | 1.164142 | 72.21088 | 76.8736 | 12 | 8 | 3 | 1 | 0 | 1 | 0
37N4 | 1.316751 | 1.196684 | 1.724577 | 73.71599 | 80.14262 | 12 | 9 | 1 | 2 | 0 | 2 | 0
37N5 | 0.4714225 | 0.424357 | 0.6515575 | 73.85204 | 79.39038 | 12 | 9 | 2 | 1 | 0 | 1 | 0
37X1 | 0.9940959 | 0.4984797 | 0.7631573 | 56.13946 | 54.10235 | 12 | 2 | 8 | 2 | 0 | 2 | 0
37X2 | 0.7924757 | 0.2829724 | 0.3649882 | 49.19218 | 51.96868 | 12 | 2 | 8 | 2 | 0 | 2 | 0
37X3 | 1.153972 | 0.1244829 | 0.8928542 | 56.32653 | 56.12416 | 12 | 1 | 9 | 2 | 0 | 2 | 0
37X4 | 1.08483 | 0.9672544 | 1.0122 | 68.52891 | 68.79195 | 12 | 4 | 6 | 2 | 0 | 2 | 0
37Y1 | 1.709671 | 0.6856454 | 0.8442435 | 53.81803 | 53.04251 | 12 | 2 | 8 | 2 | 0 | 2 | 0
37Y2 | 1.383388 | 1.290296 | 3.086397 | 57.95918 | 56.46812 | 12 | 3 | 7 | 2 | 0 | 2 | 0
37Y3 | 1.38614 | 1.078524 | 0.955103 | 62.62755 | 61.75336 | 12 | 2 | 9 | 1 | 0 | 1 | 0
37_1 | 0.8775503 | 0.5221129 | 0.6685794 | 63.68197 | 58.28579 | 12 | 1 | 9 | 2 | 0 | 2 | 0
37_2 | 0.9987029 |  | 0.6820067 | 51.93027 | 48.22707 | 12 | 0 | 11 | 1 | 0 | 1 | 0
37_3 | 1.134441 | 0.3476473 | 0.8963818 | 57.68707 | 49.67562 | 12 | 2 | 8 | 2 | 0 | 2 | 0
37_4 | 1.224836 | 0.4647093 | 1.135308 | 66.89626 | 64.39877 | 12 | 2 | 8 | 2 | 0 | 2 | 0
3801 | 0.9574081 | 0.5250066 | 0.9182296 | 73.38435 | 65.06711 | 12 | 3 | 9 | 0 | 0 | 0 | 0
3811 | 0.9490036 | 0.8236716 | 0.9517992 | 74.27721 | 74.39038 | 12 | 8 | 4 | 0 | 0 | 0 | 0
3812 | 0.7902131 | 0.5236694 | 0.5231186 | 61.42007 | 61.53803 | 12 | 3 | 9 | 0 | 0 | 0 | 0
3813 | 0.6533745 | 0.6828771 | 0.6181435 | 76.89626 | 77.93345 | 12 | 7 | 4 | 1 | 0 | 1 | 0
38S1 | 1.185945 | 0.4918339 | 0.4952234 | 54.10714 | 54.50224 | 12 | 3 | 7 | 2 | 0 | 2 | 0
38S2 | 1.071788 | 0.5409906 | 0.4125579 | 57.44898 | 57.13647 | 12 | 2 | 8 | 2 | 0 | 2 | 0
38S3 | 0.8677295 | 0.688244 | 0.7594355 | 66.79422 | 71.03188 | 12 | 6 | 4 | 2 | 0 | 2 | 0
38Z1 | 0.9302657 | 0.6683271 | 0.7260779 | 63.41837 | 63.00615 | 12 | 3 | 7 | 2 | 0 | 2 | 0
38Z2 | 0.67972 | 0.4550945 | 0.3764114 | 47.53401 | 49.32047 | 12 | 1 | 9 | 2 | 0 | 2 | 0
38Z3 | 0.6257778 | 0.4650479 | 0.5605131 | 70.84184 | 68.08166 | 12 | 6 | 5 | 1 | 0 | 1 | 0
38Z4 | 1.293285 | 1.05414 | 1.088499 | 71.12245 | 75.95358 | 12 | 7 | 3 | 2 | 0 | 2 | 0
38Z5 | 0.8184591 | 0.3902725 | 0.6010208 | 57.4915 | 57.45526 | 12 | 3 | 8 | 1 | 0 | 1 | 0
38Z6 | 0.9278101 | 0.5107375 | 0.8633945 | 60.79082 | 65.57047 | 12 | 5 | 6 | 1 | 0 | 1 | 0
38Z7 | 1.091194 | 0.09794811 | 0.7118812 | 49.40476 | 50.21253 | 12 | 1 | 9 | 2 | 0 | 2 | 0
38Z8 | 0.8333727 | 0.336877 | 0.7171844 | 60.34864 | 60.03356 | 12 | 2 | 8 | 2 | 0 | 2 | 0
38Z9 | 1.098022 | 0.8096143 | 1.113152 | 70.90986 | 77.22595 | 12 | 7 | 3 | 2 | 0 | 2 | 0
38Za | 0.8830993 | 0.4729745 | 0.701581 | 57.13435 | 60.24049 | 12 | 4 | 7 | 1 | 0 | 1 | 0
39N1 | 0.59688 | 0.4821189 | 0.4180272 | 62.98469 | 58.14597 | 12 | 2 | 8 | 2 | 0 | 2 | 0
39N2 | 0.4639112 | 0.512198901 | 0.3791297 | 68.05272 | 74.45749 | 12 | 10 | 0 | 2 | 0 | 2 | 0
39N3 | 0.7333378 | 0.729884 | 0.6445486 | 70.90136 | 77.01622 | 12 | 8 | 2 | 2 | 0 | 2 | 0
39N4 | 0.9302243 | 0.8763779 | 0.8703712 | 69.4983 | 78.50671 | 12 | 9 | 2 | 1 | 0 | 1 | 0
4601 | 1.690653 | 1.039399 | 1.225997 | 68.4949 | 65.98993 | 12 | 2 | 9 | 1 | 0 | 0 | 1
4602 | 1.208319 | 1.368522 | 0.8153062 | 65.73129 | 63.55145 | 12 | 5 | 5 | 2 | 0 | 2 | 0
4801 | 1.273505 | 1.119485 | 1.084558 | 64.71088 | 63.87864 | 12 | 2 | 9 | 1 | 0 | 1 | 0
4802 | 1.122177 | 1.047416 | 1.105274 | 75.97789 | 75.16499 | 12 | 6 | 6 | 0 | 0 | 0 | 0
4803 | 1.170494 | 0.9224408 | 1.030867 | 68.47789 | 67.31823 | 12 | 6 | 6 | 0 | 0 | 0 | 0
4804 | 1.211995 | 1.096029 | 1.521298 | 75.68878 | 77.20358 | 12 | 8 | 2 | 2 | 0 | 0 | 2
4812 | 1.181602 | 0.6961328 | 0.8251085 | 50.9949 | 52.92785 | 12 | 1 | 10 | 1 | 0 | 1 | 0
4821 | 1.078537 |  | 0.8010391 | 53.2398 | 52.98098 | 12 | 0 | 10 | 2 | 0 | 2 | 0
4822 | 1.072792 |  | 0.4773491 | 45.60374 | 49.20022 | 12 | 0 | 10 | 2 | 0 | 2 | 0
4823 | 1.40067 | 1.092238 | 1.083107 | 54.2432 | 58.47315 | 12 | 3 | 8 | 1 | 0 | 1 | 0
4824 | 1.280108 | 0.9062826 | 0.9282362 | 51.53912 | 52.39653 | 12 | 3 | 8 | 1 | 0 | 1 | 0
4825 | 1.24829 |  | 0.8869423 | 50.29762 | 49.57774 | 12 | 0 | 10 | 2 | 0 | 2 | 0
4826 | 1.216445 | 0.706173 | 0.9647402 | 57.67857 | 57.35459 | 12 | 3 | 7 | 2 | 0 | 2 | 0
4831 | 1.11696 | 0.852118 | 0.803741 | 53.04422 | 52.82159 | 12 | 1 | 9 | 2 | 0 | 2 | 0
4832 | 1.168672 | 0.9139775 | 0.9067966 | 50.44218 | 53.05369 | 12 | 3 | 8 | 1 | 0 | 1 | 0
4833 | 1.509547 | 0.849299 | 1.207178 | 53.63946 | 52.21477 | 12 | 2 | 9 | 1 | 0 | 1 | 0
48S1 | 0.8475595 | 0.6709814 | 0.7983121 | 68.2568 | 72.50559 | 12 | 8 | 2 | 2 | 0 | 2 | 0
48S2 | 0.8149165 | 0.7677189 | 0.7738507 | 70.42517 | 75.18177 | 12 | 8 | 2 | 2 | 0 | 2 | 0
48S3 | 0.7583243 | 0.7651229 | 0.7098107 | 73.08673 | 79.75112 | 12 | 10 | 0 | 2 | 0 | 2 | 0
49N1 | 1.105693 | 0.2321199 | 0.6952832 | 50.44218 | 53.53747 | 12 | 2 | 8 | 2 | 0 | 2 | 0
49N2 | 1.169172 | 0.1093463 | 0.7045247 | 47.84864 | 49.93568 | 12 | 1 | 9 | 2 | 0 | 2 | 0
49N3 | 1.121566 |  | 1.086596 | 58.29932 | 55.21812 | 12 | 0 | 10 | 2 | 0 | 2 | 0
49N4 | 1.190295 | 1.147983 | 1.130503 | 67.84864 | 72.87192 | 12 | 8 | 3 | 1 | 0 | 1 | 0
49N5 | 0.8336104 | 0.8621822 | 0.8384905 | 68.35034 | 76.02908 | 12 | 11 | 0 | 1 | 0 | 1 | 0
49N6 | 0.5894226 | 0.3368379 | 0.4313969 | 64.9915 | 68.05649 | 12 | 5 | 5 | 2 | 0 | 2 | 0
49N7 | 1.119472 | 0.8198108 | 1.086116 | 63.91156 | 62.38255 | 12 | 4 | 7 | 1 | 0 | 1 | 0
49N8 | 0.6755832 | 0.576186 | 0.5433787 | 59.82993 | 61.77573 | 12 | 1 | 10 | 1 | 0 | 1 | 0
49N9 | 0.6299078 | 0.4555873 | 0.5686732 | 67.20238 | 72.54474 | 12 | 7 | 3 | 2 | 0 | 2 | 0
49Na | 0.9161469 | 0.855077 | 0.935942 | 67.97619 | 73.21588 | 12 | 9 | 2 | 1 | 0 | 1 | 0
49X1 | 1.081301 | 0.4274408 | 0.7245069 | 53.0017 | 51.52964 | 12 | 2 | 9 | 1 | 0 | 1 | 0
49X2 | 1.208534 | 0.6281119 | 0.9166008 | 52.97619 | 53.41723 | 12 | 2 | 8 | 2 | 0 | 2 | 0
49X3 | 0.8047865 | 0.2429057 | 0.3366668 | 47.89116 | 51.04027 | 12 | 2 | 8 | 2 | 0 | 2 | 0
49X4 | 1.116089 | 0.002914516 | 0.7408019 | 51.94728 | 50.18177 | 12 | 1 | 10 | 1 | 0 | 1 | 0
49X5 | 1.352939 | 0.07972136 | 1.077743 | 56.53912 | 56.53803 | 12 | 1 | 10 | 1 | 0 | 1 | 0
49X6 | 1.044481 | 0.2046618 | 0.8296309 | 62.67007 | 63.00615 | 12 | 1 | 9 | 2 | 0 | 2 | 0
49X7 | 1.274918 | 0.6512514 | 1.1429 | 62.7551 | 61.80649 | 12 | 3 | 7 | 2 | 0 | 2 | 0
49X8 | 1.043568 | 0.08875955 | 0.7674416 | 54.71088 | 51.98826 | 12 | 1 | 9 | 2 | 0 | 2 | 0
49Y1 | 1.030302 | 0.4609751 | 0.8885144 | 61.12245 | 60.04474 | 12 | 3 | 8 | 1 | 0 | 1 | 0
49Y2 | 1.21448 | 0.2071948 | 0.6020271 | 42.9932 | 48.92617 | 12 | 1 | 9 | 2 | 0 | 2 | 0
49Y3 | 1.347502 | 0.7473505 | 1.04754 | 50.41667 | 52.84955 | 12 | 1 | 9 | 2 | 0 | 2 | 0
49Y4 | 1.379111 | 1.140028 | 0.9680436 | 59.37925 | 61.66107 | 12 | 3 | 7 | 2 | 0 | 2 | 0
49Y5 | 1.510975 | 0.765636 | 0.764912 | 56.89626 | 57.91387 | 12 | 3 | 8 | 1 | 0 | 1 | 0
49Y6 | 1.528823 | 0.8216906 | 1.009265 | 59.46429 | 61.89597 | 12 | 4 | 7 | 1 | 0 | 1 | 0
49_1 | 0.9694869 | 0.9153444 | 0.6713359 | 54.31122 | 54.09955 | 12 | 1 | 9 | 2 | 0 | 2 | 0
49_2 | 1.195823 | 0.3808457 | 0.9244652 | 58.5119 | 59.70638 | 12 | 2 | 9 | 1 | 0 | 1 | 0
49_3 | 1.068594 | 0.1634251 | 0.6009334 | 46.31803 | 49.93009 | 12 | 1 | 9 | 2 | 0 | 2 | 0
49_4 | 1.174934 | 0.6792898 | 0.9650094 | 60.67177 | 58.73602 | 12 | 3 | 7 | 2 | 0 | 2 | 0
49_5 | 1.141796 | 0.10681 | 0.8283218 | 53.02721 | 48.92897 | 12 | 1 | 10 | 1 | 0 | 1 | 0
49_6 | 1.421034 | 0.3058181 | 1.221247 | 60.22959 | 57.67617 | 12 | 1 | 9 | 2 | 0 | 2 | 0
49_7 | 1.331468 | 0.4982358 | 1.202894 | 62.94218 | 58.13758 | 12 | 2 | 8 | 2 | 0 | 2 | 0
49_8 | 1.528742 | 0.3307973 | 1.230642 | 53.41837 | 51.10738 | 12 | 1 | 9 | 2 | 0 | 2 | 0
4a01 | 1.138134 | 1.047231 | 1.162849 | 76.69218 | 82.4972 | 12 | 10 | 2 | 0 | 0 | 0 | 0
4a02 | 1.06428 | 1.119913 | 1.086984 | 77.65306 | 81.52405 | 12 | 11 | 1 | 0 | 0 | 0 | 0
4a13 | 0.923355 | 0.6216146 | 0.7614912 | 67.72959 | 66.51007 | 12 | 3 | 9 | 0 | 0 | 0 | 0
4a14 | 0.6540332 | 0.3389852 | 0.4863498 | 66.34354 | 68.46477 | 12 | 3 | 9 | 0 | 0 | 0 | 0
4aS1 | 1.38348 | 0.3865704 | 0.6335101 | 52.41497 | 53.6717 | 12 | 2 | 8 | 2 | 0 | 2 | 0
4aS2 | 1.39759 | 0.3712513 | 0.6134686 | 51.79422 | 54.19183 | 12 | 2 | 8 | 2 | 0 | 2 | 0
4aS3 | 1.413217 | 0.4662892 | 0.582131 | 50.91837 | 50.65996 | 12 | 1 | 9 | 2 | 0 | 2 | 0
4aS4 | 1.0965 | 0.5576547 | 0.5458827 | 58.18878 | 61.0179 | 12 | 3 | 7 | 2 | 0 | 2 | 0
4aS5 | 1.049475 | 0.6961287 | 0.8898789 | 61.04592 | 65.09228 | 12 | 5 | 5 | 2 | 0 | 2 | 0
4aS6 | 1.037093 | 0.3351023 | 0.8630049 | 60.95238 | 58.99329 | 12 | 2 | 8 | 2 | 0 | 2 | 0
4aZ1 | 1.050652 | 0.772042 | 0.8510189 | 64.08163 | 68.27461 | 12 | 3 | 7 | 2 | 0 | 2 | 0
4aZ2 | 0.9514702 | 0.5298552 | 0.5312184 | 48.35034 | 50.8557 | 12 | 1 | 10 | 1 | 0 | 1 | 0
4aZ3 | 0.8324186 | 0.4075967 | 0.5586308 | 49.2432 | 52.06935 | 12 | 2 | 8 | 2 | 0 | 2 | 0
4aZ4 | 0.8114767 | 0.3816937 | 0.4385466 | 47.86565 | 52.86074 | 12 | 2 | 8 | 2 | 0 | 2 | 0
4aZ5 | 0.8736967 | 0.6208316 | 0.6704974 | 59.65986 | 58.24105 | 12 | 3 | 7 | 2 | 0 | 2 | 0
4aZ6 | 1.02017 | 0.5885495 | 0.7181421 | 58.03571 | 58.21588 | 12 | 4 | 6 | 2 | 0 | 2 | 0
4aZ7 | 1.12477 |  | 0.6150885 | 54.0051 | 51.18568 | 12 | 0 | 10 | 2 | 0 | 2 | 0
4aZ8 | 1.143959 | 0.6188459 | 0.9480203 | 62.35544 | 61.85962 | 12 | 2 | 8 | 2 | 0 | 2 | 0
4aZ9 | 1.118483 | 0.5627399 | 0.7925697 | 59.83844 | 62.68736 | 12 | 3 | 7 | 2 | 0 | 2 | 0
4aZa | 0.9670793 | 0.7692716 | 0.9341044 | 69.60884 | 72.65101 | 12 | 7 | 3 | 2 | 0 | 2 | 0
4aZb | 1.095947 | 0.6870312 | 0.8760277 | 59.19218 | 56.23881 | 12 | 2 | 8 | 2 | 0 | 2 | 0
4aZc | 1.127032 | 0.581214 | 1.031352 | 59.63435 | 62.54195 | 12 | 4 | 7 | 1 | 0 | 1 | 0
4aZd | 1.104721 | 0.1422301 | 0.732183 | 49.69388 | 53.27181 | 12 | 1 | 9 | 2 | 0 | 2 | 0
4aZe | 0.7416251 | 0.4544724 | 2.347099 | 66.11395 | 67.72371 | 12 | 4 | 6 | 2 | 0 | 2 | 0
4aZf | 1.070819 | 0.1462293 | 0.8289355 | 54.72789 | 54.67562 | 12 | 1 | 9 | 2 | 0 | 2 | 0
4aZg | 1.069653 | 0.2593375 | 0.8443524 | 51.67517 | 55.63199 | 12 | 2 | 8 | 2 | 0 | 2 | 0
4aZh | 1.080945 | 0.489581 | 0.874909 | 62.01531 | 63.03971 | 12 | 2 | 8 | 2 | 0 | 2 | 0
4aZi | 0.8638681 | 0.3830671 | 0.7428028 | 60.4932 | 59.16107 | 12 | 3 | 7 | 2 | 0 | 2 | 0
4aZj | 0.9328822 | 0.3566164 | 0.7370142 | 56.43707 | 56.31991 | 12 | 1 | 10 | 1 | 0 | 1 | 0
4aZk | 1.162583 | 0.2260048 | 0.9458189 | 57.72109 | 54.10515 | 12 | 1 | 10 | 1 | 0 | 1 | 0
4aZl | 1.495168 | 1.086607 | 1.390111 | 65.34864 | 65.35515 | 12 | 3 | 7 | 2 | 0 | 2 | 0
4aZm | 1.096397 | 0.5608712 | 0.9448101 | 57.39796 | 57.63702 | 12 | 2 | 8 | 2 | 0 | 2 | 0
4aZn | 1.029022 | 0.5393071 | 0.6938231 | 49.08163 | 52.95582 | 12 | 1 | 10 | 1 | 0 | 1 | 0
4aZo | 1.202334 | 0.9016482 | 1.144029 | 64.91497 | 69.86857 | 12 | 4 | 6 | 2 | 0 | 2 | 0
4bN1 | 0.7763785 | 0.4476599 | 0.5737615 | 61.65816 | 58.45078 | 12 | 3 | 7 | 2 | 0 | 2 | 0
4bN2 | 0.6973088 | 0.4058309 | 0.4890982 | 60.7398 | 62.46365 | 12 | 2 | 8 | 2 | 0 | 2 | 0
4bN3 | 0.6960099 | 0.399581 | 0.4815661 | 57.89966 | 59.7679 | 12 | 3 | 7 | 2 | 0 | 2 | 0
4bN4 | 0.571577 | 0.5002134 | 0.4687986 | 69.2432 | 76.66107 | 12 | 7 | 3 | 2 | 0 | 2 | 0
4bN5 | 0.9214457 | 0.6623488 | 0.7681576 | 65.19558 | 67.98098 | 12 | 5 | 5 | 2 | 0 | 2 | 0
4bN6 | 0.9402599 | 0.5063513 | 0.7494783 | 63.19728 | 63.55705 | 12 | 3 | 7 | 2 | 0 | 2 | 0
4bN7 | 1.06868 | 0.8639927 | 0.9882179 | 67.80612 | 76.72539 | 12 | 8 | 3 | 1 | 0 | 1 | 0
8611 | 1.627537 | 1.022173 | 1.326555 | 66.54762 | 71.38702 | 12 | 4 | 6 | 2 | 0 | 1 | 1
8612 | 1.723994 | 0.7200319 | 1.780043 | 68.85204 | 73.28579 | 12 | 2 | 5 | 5 | 0 | 2 | 3
86S1 | 1.659866 | 1.128126 | 1.327619 | 68.97959 | 72.80761 | 12 | 6 | 3 | 3 | 0 | 1 | 2
86S2 | 1.444932 | 0.8408791 | 1.524762 | 73.10374 | 80.41107 | 12 | 6 | 1 | 5 | 0 | 2 | 3
87N1 | 1.331339 | 1.167878 | 1.222548 | 70.48469 | 76.30872 | 12 | 7 | 3 | 2 | 0 | 1 | 1
87N2 | 1.300957 | 0.9643158 | 1.462727 | 73.95408 | 81.5604 | 12 | 8 | 1 | 3 | 0 | 1 | 2
97N1 | 1.587216 | 0.9350839 | 1.477831 | 70.84184 | 79.27573 | 12 | 6 | 1 | 5 | 0 | 2 | 3
97N2 | 1.612394 | 1.07608 | 1.390333 | 67.67007 | 75.74944 | 12 | 5 | 4 | 3 | 0 | 1 | 2
9801 | 1.493902 | 0.9613369 | 1.353146 | 71.08844 | 79.02405 | 12 | 6 | 2 | 4 | 0 | 1 | 3
9802 | 1.330028 | 1.080333 | 1.180261 | 70.05102 | 75.7802 | 12 | 7 | 1 | 4 | 0 | 2 | 2
a801 | 1.542916 | 1.128767 | 1.368363 | 71.39456 | 81.43736 | 12 | 8 | 0 | 4 | 0 | 1 | 3

## chgnet-r2scan-d3
Adsorbate_name | MAE_total (eV) | MAE_normal (eV) | MAE_single (eV) | ADwT (%) | AMDwT (%) | Num_total | Num_normal | Num_adsorbate_migration | Anomaly count
[9 empty] | total | reproduction failure | unphysical relaxation | energy anomaly
3611 | 1.018216 | 0.7998724 | 1.051904 | 61.11678 | 66.4066 | 36 | 17 | 14 | 5 | 0 | 5 | 0
4811 | 1.159402 | 0.9623629 | 1.160281 | 59.65986 | 67.09638 | 36 | 18 | 13 | 5 | 0 | 5 | 0
4411 | 1.266047 | 0.9204864 | 1.237649 | 65.28486 | 72.60906 | 24 | 13 | 5 | 6 | 0 | 4 | 2
44S1 | 1.220693 | 0.5140199 | 0.862832 | 60.83333 | 66.00671 | 24 | 8 | 12 | 4 | 0 | 3 | 1
45N1 | 0.9658385 | 0.4023528 | 0.7536251 | 56.21173 | 64.02824 | 24 | 4 | 16 | 4 | 0 | 4 | 0
4a11 | 0.9509722 | 0.8425443 | 1.008765 | 54.30272 | 60.42366 | 24 | 5 | 15 | 4 | 0 | 4 | 0
4a12 | 1.009642 | 0.8099821 | 1.077783 | 55.44643 | 60.74245 | 24 | 7 | 13 | 4 | 0 | 4 | 0
55N1 | 1.10735 | 0.997871 | 1.091954 | 62.81037 | 70.84172 | 24 | 14 | 5 | 5 | 0 | 4 | 1
5601 | 0.8201656 | 0.7168166 | 1.010151 | 61.81548 | 71.63171 | 24 | 12 | 8 | 4 | 0 | 4 | 0
6601 | 1.29311 | 1.072281 | 1.459071 | 70.44218 | 80.26426 | 24 | 17 | 2 | 5 | 0 | 2 | 3
6611 | 0.8932051 | 0.9021653 | 0.859595 | 64.61402 | 70.78203 | 23 | 7 | 13 | 3 | 0 | 3 | 0
66S1 | 1.013916 | 0.8680608 | 0.9740801 | 70.34323 | 76.0845 | 22 | 15 | 5 | 2 | 0 | 2 | 0
67N1 | 0.9295334 | 0.9559377 | 0.9699165 | 71.3961 | 78.73398 | 22 | 13 | 6 | 3 | 0 | 2 | 1
7801 | 1.042411 | 0.7453714 | 0.9886652 | 60.89054 | 69.63697 | 22 | 9 | 8 | 5 | 0 | 3 | 2
8a01 | 1.197787 | 1.087277 | 1.166693 | 66.08534 | 70.50641 | 22 | 7 | 11 | 4 | 0 | 3 | 1
8a02 | 1.187114 | 0.9949162 | 1.820947 | 64.93506 | 70.65741 | 22 | 8 | 11 | 3 | 0 | 2 | 1
8a03 | 1.157858 | 1.082246 | 1.4717 | 65.53803 | 72.3673 | 22 | 9 | 8 | 5 | 0 | 2 | 3
1211 | 0.7980746 | 0.7770489 | 0.9364127 | 69.41327 | 78.91499 | 12 | 10 | 0 | 2 | 0 | 2 | 0
1221 | 0.5736626 | 0.427736 | 5.208013 | 61.96429 | 61.53523 | 12 | 5 | 5 | 2 | 0 | 2 | 0
1231 | 0.4204804 | 0.442786 | 0.6761581 | 71.30952 | 82.69575 | 12 | 10 | 0 | 2 | 0 | 2 | 0
12S1 | 0.4180429 | 0.4057157 | 0.5736442 | 68.0102 | 79.74553 | 12 | 9 | 1 | 2 | 0 | 2 | 0
13N1 | 0.8413327 | 0.6726051 | 0.8735567 | 65.40816 | 71.6415 | 12 | 7 | 3 | 2 | 0 | 2 | 0
13X1 | 0.6417502 | 0.3028053 | 1.006207 | 61.73469 | 59.48546 | 12 | 4 | 6 | 2 | 0 | 2 | 0
13Y1 | 0.9284308 | 0.6245247 | 0.830323 | 61.95578 | 66.90436 | 12 | 5 | 5 | 2 | 0 | 2 | 0
13_1 | 0.550423 | 0.3702968 | 0.7272976 | 60.61224 | 68.19351 | 12 | 6 | 4 | 2 | 0 | 2 | 0
14S1 | 0.2963884 | 0.2551711 | 0.3889607 | 65.7568 | 71.70302 | 12 | 7 | 3 | 2 | 0 | 2 | 0
14Z1 | 0.685131 | 0.4104241 | 0.910868 | 66.53912 | 73.74161 | 12 | 5 | 5 | 2 | 0 | 2 | 0
15N1 | 0.2202244 | 0.2196941 | 0.3329684 | 68.32483 | 77.40492 | 12 | 9 | 1 | 2 | 0 | 2 | 0
2201 | 1.00378 | 0.8811723 | 0.6915941 | 61.70068 | 60.58445 | 12 | 6 | 4 | 2 | 0 | 2 | 0
2401 | 0.8646732 | 0.6046893 | 0.9389467 | 64.61735 | 71.43736 | 12 | 7 | 3 | 2 | 0 | 2 | 0
2411 | 0.8981786 | 0.9147476 | 1.027077 | 67.2534 | 74.35403 | 12 | 10 | 0 | 2 | 0 | 2 | 0
2421 | 0.7373411 | 0.2552489 | 0.7083067 | 54.67687 | 53.03132 | 12 | 2 | 8 | 2 | 0 | 2 | 0
2422 | 0.9451156 | 0.2662739 | 0.8795919 | 47.10034 | 51.21644 | 12 | 2 | 8 | 2 | 0 | 2 | 0
2431 | 0.9537856 | 0.5698318 | 1.039531 | 55.0085 | 54.80984 | 12 | 1 | 9 | 2 | 0 | 2 | 0
24S1 | 0.5566073 | 0.4391195 | 0.5848826 | 62.27041 | 72.10291 | 12 | 9 | 1 | 2 | 0 | 2 | 0
25N1 | 1.025526 | 0.8483037 | 1.125348 | 64.94898 | 75.28244 | 12 | 9 | 0 | 3 | 0 | 2 | 1
25N2 | 0.6249664 | 0.4001619 | 0.7740722 | 59.78741 | 68.76957 | 12 | 6 | 4 | 2 | 0 | 2 | 0
25X1 | 0.8634272 | 0.7594061 | 1.013948 | 61.93878 | 67.43848 | 12 | 7 | 3 | 2 | 0 | 2 | 0
25X2 | 0.4449588 | 0.2411287 | 0.4487192 | 55.83333 | 65.87248 | 12 | 6 | 4 | 2 | 0 | 2 | 0
25Y1 | 0.5350533 | 0.3149046 | 0.623341 | 61.27551 | 66.42617 | 12 | 4 | 6 | 2 | 0 | 2 | 0
25Y2 | 1.15803 | 0.761978 | 0.9373024 | 57.14286 | 62.30145 | 12 | 4 | 6 | 2 | 0 | 2 | 0
25_1 | 0.7655701 | 0.5701538 | 0.7935925 | 57.28741 | 53.95694 | 12 | 3 | 7 | 2 | 0 | 2 | 0
25_2 | 0.8123882 | 0.211688 | 0.8330216 | 50.47619 | 51.80369 | 12 | 2 | 8 | 2 | 0 | 2 | 0
2601 | 0.6364277 | 0.6408323 | 0.8990467 | 69.45578 | 75.934 | 12 | 7 | 3 | 2 | 0 | 2 | 0
2611 | 0.8066665 | 0.690748 | 1.143855 | 62.43197 | 69.49105 | 12 | 6 | 4 | 2 | 0 | 2 | 0
2612 | 0.4854869 | 0.3134148 | 0.5011035 | 58.84354 | 56.83725 | 12 | 2 | 8 | 2 | 0 | 2 | 0
26S1 | 0.3560509 | 0.2609813 | 0.417197 | 61.47109 | 69.59732 | 12 | 8 | 2 | 2 | 0 | 2 | 0
26S2 | 0.5435792 | 0.4863894 | 0.6309069 | 61.18197 | 71.35626 | 12 | 7 | 3 | 2 | 0 | 2 | 0
26Z1 | 0.4816207 | 0.2499746 | 0.3702345 | 47.9932 | 54.4547 | 12 | 3 | 7 | 2 | 0 | 2 | 0
26Z2 | 0.1890054 | 0.2168822 | 0.3503002 | 69.41327 | 81.41219 | 12 | 10 | 0 | 2 | 0 | 2 | 0
26Z3 | 0.7995183 | 0.5817763 | 0.6398238 | 58.18027 | 59.72595 | 12 | 1 | 9 | 2 | 0 | 2 | 0
26Z4 | 0.8073903 | 0.3287328 | 0.7358515 | 56.64116 | 64.26734 | 12 | 6 | 4 | 2 | 0 | 2 | 0
27N1 | 0.2828079 | 0.2496363 | 0.3735955 | 64.33673 | 72.24832 | 12 | 7 | 3 | 2 | 0 | 2 | 0
27N2 | 0.4066617 | 0.346062 | 0.4720635 | 63.7415 | 74.02125 | 12 | 7 | 3 | 2 | 0 | 2 | 0
3401 | 1.062357 | 0.5329505 | 0.9296208 | 56.07993 | 54.81823 | 12 | 3 | 6 | 3 | 0 | 3 | 0
3601 | 0.8313399 | 0.4845112 | 0.9120853 | 66.19048 | 69.65604 | 12 | 4 | 6 | 2 | 0 | 2 | 0
3621 | 0.8667468 | 0.2968929 | 0.7370439 | 47.83163 | 51.13814 | 12 | 2 | 8 | 2 | 0 | 2 | 0
3622 | 1.075829 | 0.4100001 | 1.032562 | 46.64966 | 49.83501 | 12 | 2 | 8 | 2 | 0 | 2 | 0
3623 | 0.9574031 | 0.2959814 | 1.250804 | 43.28231 | 49.45749 | 12 | 2 | 8 | 2 | 0 | 2 | 0
3631 | 0.8708209 |  | 0.7796098 | 38.9966 | 47.13926 | 12 | 0 | 10 | 2 | 0 | 2 | 0
3632 | 1.139356 | 0.8036659 | 1.172343 | 50.87585 | 57.36018 | 12 | 4 | 6 | 2 | 0 | 2 | 0
36S1 | 0.634286 | 0.4296888 | 0.694334 | 61.0119 | 68.95973 | 12 | 8 | 2 | 2 | 0 | 2 | 0
36S2 | 0.5319879 | 0.5307618 | 0.5893324 | 63.30782 | 75.41107 | 12 | 10 | 0 | 2 | 0 | 2 | 0
37N1 | 0.3778048 | 0.3482842 | 0.5273445 | 63.56293 | 74.15548 | 12 | 10 | 0 | 2 | 0 | 2 | 0
37N2 | 0.8233091 | 0.3625222 | 0.7133609 | 53.01871 | 62.27349 | 12 | 6 | 4 | 2 | 0 | 2 | 0
37N3 | 0.6917742 | 0.7262322 | 1.11375 | 62.76361 | 72.88591 | 12 | 10 | 0 | 2 | 0 | 2 | 0
37N4 | 1.228091 | 1.210612 | 1.853442 | 62.65306 | 74.12192 | 12 | 8 | 1 | 3 | 0 | 2 | 1
37N5 | 0.3168531 | 0.283825 | 0.7015914 | 66.27551 | 76.38702 | 12 | 8 | 2 | 2 | 0 | 2 | 0
37X1 | 0.907962 | 0.4765299 | 0.9120717 | 46.16497 | 52.39374 | 12 | 2 | 8 | 2 | 0 | 2 | 0
37X2 | 0.7774477 | 0.2664439 | 0.5159024 | 40.08503 | 48.29698 | 12 | 1 | 9 | 2 | 0 | 2 | 0
37X3 | 0.9756001 | 0.1108949 | 1.018666 | 48.39286 | 54.38758 | 12 | 1 | 9 | 2 | 0 | 2 | 0
37X4 | 0.9555583 | 0.8449018 | 1.061927 | 57.43197 | 64.47427 | 12 | 4 | 6 | 2 | 0 | 2 | 0
37Y1 | 1.600197 | 0.344483 | 0.8860373 | 46.70918 | 52.22036 | 12 | 1 | 8 | 3 | 0 | 3 | 0
37Y2 | 1.307039 | 0.7739695 | 2.851287 | 49.61735 | 53.3557 | 12 | 2 | 8 | 2 | 0 | 2 | 0
37Y3 | 1.259592 | 0.6189225 | 0.9918268 | 54.07313 | 62.19239 | 12 | 3 | 7 | 2 | 0 | 2 | 0
37_1 | 0.7912332 | 0.3727446 | 0.8308528 | 53.85204 | 52.55313 | 12 | 1 | 9 | 2 | 0 | 2 | 0
37_2 | 0.9431889 | 0.02051913 | 0.9412052 | 44.42177 | 49.79866 | 12 | 1 | 9 | 2 | 0 | 2 | 0
37_3 | 1.045656 | 0.2839419 | 0.9939211 | 48.85204 | 50.47819 | 12 | 2 | 8 | 2 | 0 | 2 | 0
37_4 | 1.067316 | 0.5261206 | 1.189246 | 57.16837 | 59.98043 | 12 | 3 | 7 | 2 | 0 | 2 | 0
3801 | 0.7359223 | 0.5212594 | 0.9431341 | 66.81973 | 68.9821 | 12 | 4 | 5 | 3 | 0 | 3 | 0
3811 | 0.7427304 | 0.8427183 | 0.9367578 | 65.54422 | 72.29586 | 12 | 5 | 5 | 2 | 0 | 2 | 0
3812 | 0.5862451 | 0.3874334 | 0.5778646 | 55.87585 | 62.91946 | 12 | 3 | 7 | 2 | 0 | 2 | 0
3813 | 0.4847744 | 0.5234112 | 0.6388636 | 69.20918 | 75.22092 | 12 | 6 | 4 | 2 | 0 | 2 | 0
38S1 | 0.5163006 | 0.4576949 | 0.4940537 | 51.36054 | 55.99273 | 12 | 3 | 7 | 2 | 0 | 2 | 0
38S2 | 0.4512691 | 0.3266227 | 0.4913693 | 59.78741 | 69.13031 | 12 | 7 | 3 | 2 | 0 | 2 | 0
38S3 | 0.708843 | 0.4594741 | 0.6914541 | 54.05612 | 64.34004 | 12 | 6 | 4 | 2 | 0 | 2 | 0
38Z1 | 0.7902759 | 0.4478658 | 0.7533149 | 53.83503 | 56.6415 | 12 | 2 | 8 | 2 | 0 | 2 | 0
38Z2 | 0.4546802 | 0.5467617 | 0.4067097 | 41.22449 | 48.31376 | 12 | 1 | 9 | 2 | 0 | 2 | 0
38Z3 | 0.4811964 | 0.3313972 | 0.5097527 | 59.07313 | 63.29418 | 12 | 6 | 4 | 2 | 0 | 2 | 0
38Z4 | 1.233514 | 0.9149936 | 1.23257 | 63.37585 | 74.43233 | 12 | 7 | 2 | 3 | 0 | 2 | 1
38Z5 | 0.6797854 | 0.02535721 | 0.5508298 | 45.9949 | 50.99832 | 12 | 1 | 9 | 2 | 0 | 2 | 0
38Z6 | 0.718844 | 0.477621 | 0.7688574 | 56.05442 | 64.4547 | 12 | 6 | 4 | 2 | 0 | 2 | 0
38Z7 | 0.9247213 | 0.2343779 | 0.7396255 | 41.82823 | 49.38199 | 12 | 2 | 8 | 2 | 0 | 2 | 0
38Z8 | 0.6689561 | 0.3027126 | 0.7135998 | 49.44728 | 55.05872 | 12 | 2 | 8 | 2 | 0 | 2 | 0
38Z9 | 0.9426552 | 0.7819948 | 1.034227 | 61.45408 | 71.91275 | 12 | 8 | 2 | 2 | 0 | 2 | 0
38Za | 0.7847901 | 0.1849343 | 0.6455265 | 47.05782 | 54.45749 | 12 | 4 | 6 | 2 | 0 | 2 | 0
39N1 | 0.3955705 | 0.3756354 | 0.421773 | 58.03571 | 62.70694 | 12 | 3 | 7 | 2 | 0 | 2 | 0
39N2 | 0.311214 | 0.3169433 | 0.4130431 | 61.23299 | 73.69128 | 12 | 9 | 1 | 2 | 0 | 2 | 0
39N3 | 0.5293552 | 0.6070806 | 0.5810651 | 63.0017 | 73.72204 | 12 | 9 | 1 | 2 | 0 | 2 | 0
39N4 | 0.6960305 | 0.6938318 | 0.7809051 | 60.62075 | 74.17506 | 12 | 8 | 2 | 2 | 0 | 2 | 0
4601 | 1.49278 | 0.6974491 | 1.311764 | 61.55612 | 64.20582 | 12 | 2 | 7 | 3 | 0 | 2 | 1
4602 | 1.143981 | 1.447656 | 0.9241713 | 55.53571 | 58.10962 | 12 | 1 | 7 | 4 | 0 | 4 | 0
4801 | 1.08762 | 0.6669136 | 1.0766 | 58.75 | 64.78468 | 12 | 6 | 4 | 2 | 0 | 2 | 0
4802 | 0.9241633 | 0.6749652 | 1.08862 | 64.33673 | 69.93568 | 12 | 4 | 6 | 2 | 0 | 2 | 0
4803 | 0.9304436 | 0.5798679 | 0.9904126 | 62.0068 | 65.783 | 12 | 4 | 6 | 2 | 0 | 2 | 0
4804 | 0.9259461 | 0.819819 | 1.486513 | 68.47789 | 76.05705 | 12 | 6 | 4 | 2 | 0 | 2 | 0
4812 | 1.094326 | 0.285563 | 0.9338439 | 43.21429 | 50.17617 | 12 | 2 | 8 | 2 | 0 | 2 | 0
4821 | 0.8555181 | 0.6727872 | 0.8739304 | 49.09014 | 56.72819 | 12 | 2 | 8 | 2 | 0 | 2 | 0
4822 | 0.9216063 | 0.1119383 | 0.6260741 | 40.52721 | 48.02852 | 12 | 1 | 9 | 2 | 0 | 2 | 0
4823 | 1.235208 | 0.6815527 | 1.18693 | 47.55102 | 55.81376 | 12 | 3 | 7 | 2 | 0 | 2 | 0
4824 | 1.037878 | 0.7593228 | 1.019049 | 49.2602 | 52.13087 | 12 | 2 | 8 | 2 | 0 | 2 | 0
4825 | 1.070982 |  | 1.011603 | 43.64796 | 50.73266 | 12 | 0 | 10 | 2 | 0 | 2 | 0
4826 | 1.075604 | 0.7897066 | 1.044077 | 48.12075 | 53.64933 | 12 | 2 | 8 | 2 | 0 | 2 | 0
4831 | 0.9997391 | 0.6445679 | 1.00253 | 46.22449 | 52.75168 | 12 | 1 | 9 | 2 | 0 | 2 | 0
4832 | 1.048463 | 0.8330771 | 1.103835 | 46.2415 | 53.34172 | 12 | 2 | 8 | 2 | 0 | 2 | 0
4833 | 1.270282 | 0.9151193 | 1.284605 | 47.89116 | 53.16555 | 12 | 2 | 8 | 2 | 0 | 2 | 0
48S1 | 0.6240623 | 0.583766 | 0.6820758 | 59.31122 | 70.64597 | 12 | 7 | 3 | 2 | 0 | 2 | 0
48S2 | 0.6306584 | 0.4831188 | 0.6872859 | 59.92347 | 69.44072 | 12 | 7 | 3 | 2 | 0 | 2 | 0
48S3 | 0.629736 | 0.5684162 | 0.6425773 | 58.88605 | 71.85403 | 12 | 9 | 1 | 2 | 0 | 2 | 0
49N1 | 1.073091 | 0.2183107 | 0.7206065 | 43.7585 | 50.59564 | 12 | 2 | 8 | 2 | 0 | 2 | 0
49N2 | 1.024611 | 0.2107733 | 0.7023402 | 41.59014 | 50.11465 | 12 | 2 | 8 | 2 | 0 | 2 | 0
49N3 | 0.9927196 | 0.2788069 | 0.9134853 | 47.89966 | 55.41667 | 12 | 3 | 7 | 2 | 0 | 2 | 0
49N4 | 1.09338 | 0.9203532 | 0.9752996 | 53.10374 | 64.64765 | 12 | 7 | 3 | 2 | 0 | 2 | 0
49N5 | 0.6805565 | 0.7231907 | 0.7666941 | 60.2551 | 74.45749 | 12 | 10 | 0 | 2 | 0 | 2 | 0
49N6 | 0.4599156 | 0.2945617 | 0.4552986 | 57.81463 | 67.84955 | 12 | 7 | 3 | 2 | 0 | 2 | 0
49N7 | 0.9069859 | 0.6271089 | 0.8949473 | 53.11224 | 58.18233 | 12 | 4 | 6 | 2 | 0 | 2 | 0
49N8 | 0.5872901 | 0.373412 | 0.4598012 | 51.17347 | 60.9396 | 12 | 1 | 9 | 2 | 0 | 2 | 0
49N9 | 0.4115323 | 0.2709778 | 0.5469599 | 61.20748 | 72.58389 | 12 | 7 | 3 | 2 | 0 | 2 | 0
49Na | 0.736272 | 0.6415612 | 0.840942 | 56.80272 | 68.00056 | 12 | 7 | 3 | 2 | 0 | 2 | 0
49X1 | 0.905168 | 0.01799559 | 0.8704025 | 44.55782 | 49.67562 | 12 | 1 | 9 | 2 | 0 | 2 | 0
49X2 | 1.015548 | 0.5388327 | 1.017824 | 46.61565 | 52.23714 | 12 | 2 | 8 | 2 | 0 | 2 | 0
49X3 | 0.6565531 | 0.1980551 | 0.5145194 | 44.60884 | 51.39821 | 12 | 3 | 7 | 2 | 0 | 2 | 0
49X4 | 0.9522824 |  | 0.8312891 | 44.54932 | 50.35515 | 12 | 0 | 10 | 2 | 0 | 2 | 0
49X5 | 1.175483 | 0.7855062 | 1.132172 | 49.44728 | 53.68848 | 12 | 2 | 8 | 2 | 0 | 2 | 0
49X6 | 0.906209 | 0.8815235 | 0.9012862 | 54.03912 | 62.09452 | 12 | 4 | 6 | 2 | 0 | 2 | 0
49X7 | 1.051528 | 0.7199062 | 1.127819 | 54.7619 | 63.19351 | 12 | 5 | 5 | 2 | 0 | 2 | 0
49X8 | 0.8745518 | 0.3780393 | 0.8137443 | 46.64116 | 52.28747 | 12 | 3 | 7 | 2 | 0 | 2 | 0
49Y1 | 0.9107159 | 0.5080876 | 0.7289659 | 48.31633 | 57.47763 | 12 | 4 | 6 | 2 | 0 | 2 | 0
49Y2 | 1.126304 | 0.111117 | 0.6019745 | 39.12415 | 49.27573 | 12 | 2 | 8 | 2 | 0 | 2 | 0
49Y3 | 1.234936 | 0.5194299 | 1.019445 | 47.17687 | 54.74832 | 12 | 2 | 8 | 2 | 0 | 2 | 0
49Y4 | 1.316993 | 0.6849776 | 0.9826737 | 48.97959 | 56.79251 | 12 | 2 | 8 | 2 | 0 | 2 | 0
49Y5 | 1.388492 | 0.4443141 | 0.7699741 | 46.71769 | 53.26902 | 12 | 1 | 9 | 2 | 0 | 2 | 0
49Y6 | 1.270385 | 0.7348756 | 1.020311 | 51.91327 | 59.61689 | 12 | 2 | 8 | 2 | 0 | 2 | 0
49_1 | 0.8335699 | 0.6773548 | 0.8120564 | 46.69218 | 52.81879 | 12 | 2 | 8 | 2 | 0 | 2 | 0
49_2 | 1.043442 | 0.6892898 | 0.9798533 | 49.56633 | 57.5755 | 12 | 2 | 8 | 2 | 0 | 2 | 0
49_3 | 0.9279018 |  | 0.8504413 | 41.33503 | 47.24553 | 12 | 0 | 10 | 2 | 0 | 2 | 0
49_4 | 1.052016 | 0.5722443 | 1.120592 | 51.87075 | 57.23993 | 12 | 3 | 7 | 2 | 0 | 2 | 0
49_5 | 1.067611 | 0.3084646 | 0.9677922 | 45.87585 | 48.21588 | 12 | 2 | 8 | 2 | 0 | 2 | 0
49_6 | 1.219547 | 0.3844083 | 1.244167 | 51.97279 | 53.40604 | 12 | 2 | 8 | 2 | 0 | 2 | 0
49_7 | 1.108984 | 0.6808538 | 1.220558 | 53.39286 | 56.75336 | 12 | 4 | 6 | 2 | 0 | 2 | 0
49_8 | 1.294587 | 0.2379171 | 1.266994 | 43.82653 | 46.8736 | 12 | 1 | 9 | 2 | 0 | 2 | 0
4a01 | 0.8728826 | 0.8807097 | 1.110503 | 67.40646 | 76.84564 | 12 | 8 | 2 | 2 | 0 | 2 | 0
4a02 | 0.8536552 | 0.8578526 | 1.093414 | 68.94558 | 77.08054 | 12 | 8 | 2 | 2 | 0 | 2 | 0
4a13 | 0.6419861 | 0.5513443 | 0.7361997 | 62.2449 | 67.1085 | 12 | 4 | 7 | 1 | 0 | 1 | 0
4a14 | 0.4410072 | 0.3568851 | 0.4952869 | 59.54082 | 64.60011 | 12 | 3 | 7 | 2 | 0 | 2 | 0
4aS1 | 0.595924 | 0.3747135 | 0.5849618 | 53.08673 | 59.00727 | 12 | 5 | 5 | 2 | 0 | 2 | 0
4aS2 | 0.8367764 | 0.3097394 | 0.5987121 | 48.38435 | 55.69351 | 12 | 3 | 7 | 2 | 0 | 2 | 0
4aS3 | 0.8577621 | 0.3180299 | 0.5578313 | 46.57313 | 54.4547 | 12 | 2 | 8 | 2 | 0 | 2 | 0
4aS4 | 0.6577057 | 0.3556705 | 0.5178574 | 51.12245 | 60.8613 | 12 | 3 | 7 | 2 | 0 | 2 | 0
4aS5 | 0.7886949 | 0.5319951 | 0.7823477 | 53.70748 | 64.88255 | 12 | 6 | 4 | 2 | 0 | 2 | 0
4aS6 | 0.801256 | 0.5688491 | 0.7744568 | 52.43197 | 61.88199 | 12 | 5 | 5 | 2 | 0 | 2 | 0
4aZ1 | 0.8642776 | 0.5013839 | 0.8313689 | 53.92857 | 59.07438 | 12 | 2 | 8 | 2 | 0 | 2 | 0
4aZ2 | 0.7292482 | 0.5888686 | 0.4983876 | 41.97279 | 46.98826 | 12 | 1 | 9 | 2 | 0 | 2 | 0
4aZ3 | 0.6783919 | 0.3394433 | 0.5966395 | 42.08333 | 52.21756 | 12 | 2 | 8 | 2 | 0 | 2 | 0
4aZ4 | 0.5616752 | 0.3019114 | 0.4422596 | 43.40986 | 51.65828 | 12 | 2 | 8 | 2 | 0 | 2 | 0
4aZ5 | 0.7881553 | 0.5062087 | 0.6811596 | 52.59354 | 56.7226 | 12 | 4 | 6 | 2 | 0 | 2 | 0
4aZ6 | 1.00519 | 0.6277485 | 0.7839024 | 48.7585 | 55.17897 | 12 | 3 | 7 | 2 | 0 | 2 | 0
4aZ7 | 1.015976 | 0.5012825 | 0.6858957 | 48.92857 | 51.90157 | 12 | 1 | 9 | 2 | 0 | 2 | 0
4aZ8 | 1.002586 | 0.8487475 | 0.9154263 | 55.09354 | 61.37025 | 12 | 4 | 6 | 2 | 0 | 2 | 0
4aZ9 | 0.9053868 | 0.7480754 | 0.7629465 | 52.5 | 61.45694 | 12 | 2 | 7 | 3 | 0 | 3 | 0
4aZa | 0.7357431 | 0.5379904 | 0.8390409 | 57.84014 | 65.74385 | 12 | 7 | 3 | 2 | 0 | 2 | 0
4aZb | 0.8494406 | 0.5630174 | 0.7943139 | 50.9949 | 57.12528 | 12 | 3 | 7 | 2 | 0 | 2 | 0
4aZc | 0.8660397 | 0.4532985 | 0.8985586 | 51.19048 | 60.80537 | 12 | 4 | 6 | 2 | 0 | 2 | 0
4aZd | 0.8966936 | 0.2424195 | 0.7851704 | 42.61905 | 52.29866 | 12 | 2 | 8 | 2 | 0 | 2 | 0
4aZe | 0.4756116 | 0.2715559 | 2.385341 | 57.09184 | 65.57606 | 12 | 5 | 5 | 2 | 0 | 2 | 0
4aZf | 0.7957179 | 0.3533001 | 0.8207022 | 49.77891 | 57.61186 | 12 | 3 | 7 | 2 | 0 | 2 | 0
4aZg | 0.8476964 | 0.2007209 | 0.7726972 | 45.02551 | 53.79195 | 12 | 2 | 8 | 2 | 0 | 2 | 0
4aZh | 0.9136585 | 0.4387343 | 0.7580152 | 50.64626 | 58.38087 | 12 | 3 | 6 | 3 | 0 | 3 | 0
4aZi | 0.6588123 | 0.3966252 | 0.6479351 | 51.69218 | 57.72931 | 12 | 5 | 5 | 2 | 0 | 2 | 0
4aZj | 0.7822882 | 0.3710136 | 0.6079401 | 45.62075 | 50.70749 | 12 | 2 | 8 | 2 | 0 | 2 | 0
4aZk | 0.9959592 | 0.8032808 | 0.8232781 | 47.97619 | 53.44519 | 12 | 1 | 9 | 2 | 0 | 2 | 0
4aZl | 1.280234 | 0.8744925 | 1.217708 | 55.96088 | 60.50056 | 12 | 4 | 5 | 3 | 0 | 2 | 1
4aZm | 1.007212 | 0.2905127 | 0.8406829 | 44.26871 | 50.72427 | 12 | 2 | 8 | 2 | 0 | 2 | 0
4aZn | 0.8202753 | 0.04686804 | 0.5749899 | 40.73129 | 49.35962 | 12 | 1 | 9 | 2 | 0 | 2 | 0
4aZo | 0.9885127 | 0.5975388 | 1.035945 | 56.36905 | 67.44128 | 12 | 5 | 5 | 2 | 0 | 2 | 0
4bN1 | 0.4967947 | 0.3489055 | 0.5268899 | 56.27551 | 61.75615 | 12 | 5 | 5 | 2 | 0 | 2 | 0
4bN2 | 0.4497062 | 0.392081 | 0.4883277 | 56.81973 | 65.44463 | 12 | 5 | 5 | 2 | 0 | 2 | 0
4bN3 | 0.4203183 | 0.345156 | 0.4810222 | 57.44898 | 68.02293 | 12 | 8 | 2 | 2 | 0 | 2 | 0
4bN4 | 0.3842249 | 0.3888924 | 0.4587147 | 63.54592 | 69.62248 | 12 | 7 | 3 | 2 | 0 | 2 | 0
4bN5 | 0.7096582 | 0.7093007 | 0.6866159 | 54.73639 | 61.60235 | 12 | 2 | 8 | 2 | 0 | 2 | 0
4bN6 | 0.6466395 | 0.4269392 | 0.6488962 | 58.15476 | 64.61409 | 12 | 4 | 6 | 2 | 0 | 2 | 0
4bN7 | 0.832295 | 0.6560258 | 0.8708308 | 57.80612 | 72.42729 | 12 | 7 | 3 | 2 | 0 | 2 | 0
8611 | 1.476671 | 0.7816933 | 1.286415 | 56.2585 | 64.65884 | 12 | 4 | 5 | 3 | 0 | 2 | 1
8612 | 1.393767 | 0.9568367 | 1.634511 | 61.90476 | 69.89653 | 12 | 4 | 4 | 4 | 0 | 2 | 2
86S1 | 1.494464 | 0.7135453 | 1.240937 | 58.9881 | 62.64541 | 12 | 5 | 5 | 2 | 0 | 2 | 0
86S2 | 1.159966 | 0.7257658 | 1.4384 | 65.68878 | 77.72651 | 12 | 7 | 1 | 4 | 0 | 2 | 2
87N1 | 1.181015 | 0.8821659 | 1.131676 | 60.10204 | 70.22651 | 12 | 6 | 4 | 2 | 0 | 2 | 0
87N2 | 1.118423 | 0.7725777 | 1.460386 | 64.9915 | 78.47036 | 12 | 7 | 1 | 4 | 0 | 2 | 2
97N1 | 1.28449 | 0.8005699 | 1.322962 | 63.18878 | 74.65324 | 12 | 7 | 1 | 4 | 0 | 2 | 2
97N2 | 1.300356 | 0.8583698 | 1.229027 | 61.34354 | 72.37696 | 12 | 7 | 2 | 3 | 0 | 2 | 1
9801 | 1.199284 | 0.5750645 | 1.178985 | 62.88265 | 75.48937 | 12 | 6 | 1 | 5 | 0 | 2 | 3
9802 | 0.9171881 | 0.8046327 | 0.845927 | 62.33844 | 70.0811 | 12 | 8 | 2 | 2 | 0 | 2 | 0
a801 | 1.18113 | 0.6898446 | 1.212201 | 64.98299 | 79.20022 | 12 | 7 | 0 | 5 | 0 | 2 | 3

## mattersim-1M-d3
Adsorbate_name | MAE_total (eV) | MAE_normal (eV) | MAE_single (eV) | ADwT (%) | AMDwT (%) | Num_total | Num_normal | Num_adsorbate_migration | Anomaly count
[9 empty] | total | reproduction failure | unphysical relaxation | energy anomaly
3611 | 0.5328352 | 0.5784255 | 0.7810832 | 75.62075 | 73.92897 | 36 | 19 | 17 | 0 | 0 | 0 | 0
4811 | 0.6610025 | 0.6101746 | 0.8713349 | 70.98356 | 68.47968 | 36 | 18 | 18 | 0 | 0 | 0 | 0
4411 | 0.411335 | 0.4474214 | 0.720471 | 72.71259 | 72.42869 | 24 | 16 | 8 | 0 | 0 | 0 | 0
44S1 | 0.7898446 | 0.7146489 | 0.4782499 | 66.7517 | 61.04586 | 24 | 7 | 17 | 0 | 0 | 0 | 0
45N1 | 0.4908863 | 0.3626341 | 0.3414902 | 67.34694 | 65.934 | 24 | 8 | 14 | 2 | 0 | 2 | 0
4a11 | 0.7615025 | 0.7949773 | 0.7512358 | 66.13095 | 64.86857 | 24 | 5 | 18 | 1 | 0 | 1 | 0
4a12 | 0.9314664 | 0.5853456 | 0.9270328 | 64.96599 | 63.44799 | 24 | 6 | 17 | 1 | 0 | 1 | 0
55N1 | 0.5045305 | 0.595957 | 0.4316629 | 71.88776 | 72.80761 | 24 | 12 | 11 | 1 | 0 | 1 | 0
5601 | 0.696479 | 0.4804257 | 0.4096506 | 66.0119 | 61.59116 | 24 | 3 | 20 | 1 | 0 | 1 | 0
6601 | 0.4907286 | 0.457117 | 0.5289147 | 77.23639 | 81.90996 | 24 | 17 | 7 | 0 | 0 | 0 | 0
6611 | 0.2779734 | 0.3375505 | 0.6484219 | 61.33097 | 61.15699 | 23 | 6 | 17 | 0 | 0 | 0 | 0
66S1 | 0.5914342 | 0.4943261 | 0.4048445 | 67.85714 | 66.00366 | 22 | 10 | 11 | 1 | 0 | 1 | 0
67N1 | 0.3213207 | 0.3474176 | 0.4284255 | 72.72263 | 73.67297 | 22 | 13 | 9 | 0 | 0 | 0 | 0
7801 | 0.5487858 | 0.65438 | 0.3164937 | 62.12894 | 67.32916 | 22 | 9 | 13 | 0 | 0 | 0 | 0
8a01 | 0.6953315 | 0.5821587 | 0.4397995 | 64.56401 | 63.04606 | 22 | 4 | 18 | 0 | 0 | 0 | 0
8a02 | 0.6651158 | 0.5115759 | 0.7821845 | 62.79221 | 61.37889 | 22 | 4 | 18 | 0 | 0 | 0 | 0
8a03 | 0.6476958 | 0.3352137 | 0.4927324 | 57.99165 | 59.46614 | 22 | 5 | 17 | 0 | 0 | 0 | 0
1211 | 0.2379046 | 0.1883255 | 0.8835326 | 84.05612 | 85.17617 | 12 | 11 | 1 | 0 | 0 | 0 | 0
1221 | 0.2360632 | 0.1568771 | 4.608204 | 76.9898 | 74.96924 | 12 | 8 | 4 | 0 | 0 | 0 | 0
1231 | 0.1979986 | 0.1637806 | 0.8578112 | 81.5051 | 83.09843 | 12 | 11 | 1 | 0 | 0 | 0 | 0
12S1 | 0.1342986 | 0.1378313 | 0.2578156 | 84.29422 | 87.84396 | 12 | 10 | 0 | 2 | 0 | 2 | 0
13N1 | 0.5027133 | 0.2241956 | 0.2814611 | 78.46088 | 72.31264 | 12 | 5 | 7 | 0 | 0 | 0 | 0
13X1 | 0.1344912 | 0.1311152 | 0.7077754 | 80.35714 | 76.4038 | 12 | 7 | 4 | 1 | 0 | 1 | 0
13Y1 | 0.6292467 | 0.3562729 | 0.835331 | 77.90816 | 74.10235 | 12 | 6 | 5 | 1 | 0 | 1 | 0
13_1 | 0.1741553 | 0.1549478 | 0.6740321 | 81.07143 | 83.17673 | 12 | 9 | 2 | 1 | 0 | 1 | 0
14S1 | 0.3165781 | 0.1352829 | 0.2116996 | 77.38095 | 75.06991 | 12 | 8 | 3 | 1 | 0 | 1 | 0
14Z1 | 0.3760341 | 0.3494315 | 0.5243124 | 79.80442 | 77.184 | 12 | 7 | 4 | 1 | 0 | 1 | 0
15N1 | 0.146678 | 0.1175844 | 0.1762392 | 79.58333 | 78.5906 | 12 | 7 | 4 | 1 | 0 | 1 | 0
2201 | 0.14289 | 0.158657 | 0.5094618 | 80.68027 | 75.13423 | 12 | 10 | 2 | 0 | 0 | 0 | 0
2401 | 0.3713788 | 0.3159023 | 0.3725667 | 83.65646 | 83.5123 | 12 | 11 | 1 | 0 | 0 | 0 | 0
2411 | 0.2692292 | 0.2620336 | 1.207791 | 76.9898 | 68.73322 | 12 | 5 | 7 | 0 | 0 | 0 | 0
2421 | 0.1998255 | 0.2121047 | 0.6813205 | 70.61224 | 61.03188 | 12 | 3 | 9 | 0 | 0 | 0 | 0
2422 | 0.303214 | 0.1784699 | 0.6851341 | 69.85544 | 62.71532 | 12 | 4 | 8 | 0 | 0 | 0 | 0
2431 | 0.2418729 | 0.2370266 | 0.8922436 | 71.66667 | 57.12528 | 12 | 2 | 10 | 0 | 0 | 0 | 0
24S1 | 0.2197097 | 0.238343 | 0.3114977 | 79.73639 | 78.99888 | 12 | 7 | 3 | 2 | 0 | 2 | 0
25N1 | 0.5323763 | 0.3074088 | 0.469992 | 80.05102 | 76.67226 | 12 | 7 | 3 | 2 | 0 | 2 | 0
25N2 | 0.2698849 | 0.2148591 | 0.2254397 | 79.35374 | 79.31767 | 12 | 9 | 2 | 1 | 0 | 1 | 0
25X1 | 0.4159912 | 0.3704686 | 0.3748278 | 74.10714 | 70.37752 | 12 | 5 | 6 | 1 | 0 | 1 | 0
25X2 | 0.2161469 | 0.2413108 | 0.7175708 | 79.14966 | 81.44295 | 12 | 9 | 2 | 1 | 0 | 1 | 0
25Y1 | 0.3688644 | 0.217622 | 0.4228075 | 74.82993 | 68.62416 | 12 | 3 | 8 | 1 | 0 | 1 | 0
25Y2 | 0.8501718 | 0.3218145 | 0.7703975 | 71.59014 | 69.39318 | 12 | 6 | 5 | 1 | 0 | 1 | 0
25_1 | 0.3550667 | 0.119425 | 0.7712661 | 63.52891 | 58.29698 | 12 | 2 | 10 | 0 | 0 | 0 | 0
25_2 | 0.2311588 | 0.1976514 | 0.7065008 | 72.2534 | 70.66275 | 12 | 6 | 5 | 1 | 0 | 1 | 0
2601 | 0.4839256 | 0.4373369 | 0.4743253 | 82.61054 | 84.04362 | 12 | 11 | 1 | 0 | 0 | 0 | 0
2611 | 0.6832045 | 0.6235086 | 0.802813 | 78.67347 | 77.93904 | 12 | 9 | 3 | 0 | 0 | 0 | 0
2612 | 0.349087 | 0.1121516 | 0.3399548 | 66.81973 | 60.55928 | 12 | 2 | 10 | 0 | 0 | 0 | 0
26S1 | 0.3772176 | 0.2550279 | 0.3023042 | 71.13095 | 66.82047 | 12 | 5 | 6 | 1 | 0 | 1 | 0
26S2 | 0.3210227 | 0.2599211 | 0.2718097 | 76.12245 | 76.06264 | 12 | 8 | 3 | 1 | 0 | 1 | 0
26Z1 | 0.1809717 | 0.1785682 | 0.1998129 | 82.84014 | 85.60682 | 12 | 11 | 0 | 1 | 0 | 1 | 0
26Z2 | 0.1974935 | 0.1889438 | 0.2413405 | 84.60034 | 89.52461 | 12 | 11 | 0 | 1 | 0 | 1 | 0
26Z3 | 0.5440529 |  | 0.2183404 | 65.03401 | 54.34843 | 12 | 0 | 10 | 2 | 0 | 2 | 0
26Z4 | 0.6022112 | 0.3431885 | 0.435544 | 65.86735 | 67.19519 | 12 | 6 | 5 | 1 | 0 | 1 | 0
27N1 | 0.2923254 | 0.1804319 | 0.2202063 | 74.0051 | 70.44743 | 12 | 4 | 6 | 2 | 0 | 2 | 0
27N2 | 0.4172643 | 0.3198814 | 0.3333496 | 75.18707 | 75.49497 | 12 | 6 | 4 | 2 | 0 | 2 | 0
3401 | 0.2086222 | 0.1934859 | 0.351889 | 72.2619 | 67.5783 | 12 | 5 | 5 | 2 | 0 | 2 | 0
3601 | 0.4587836 | 0.4287571 | 0.4517451 | 78.52041 | 75.19855 | 12 | 7 | 5 | 0 | 0 | 0 | 0
3621 | 0.3544463 | 0.1872823 | 0.8858625 | 65.45068 | 60.76063 | 12 | 3 | 9 | 0 | 0 | 0 | 0
3622 | 0.4851802 | 0.2208796 | 0.7915983 | 63.62245 | 56.12136 | 12 | 3 | 9 | 0 | 0 | 0 | 0
3623 | 0.3012476 | 0.1359247 | 1.032393 | 63.67347 | 56.03188 | 12 | 2 | 9 | 1 | 0 | 1 | 0
3631 | 0.3695475 | 0.1911708 | 0.9009322 | 66.86224 | 65.79418 | 12 | 5 | 7 | 0 | 0 | 0 | 0
3632 | 0.4677483 | 0.3443254 | 0.8938684 | 69.65136 | 62.39933 | 12 | 3 | 8 | 1 | 0 | 1 | 0
36S1 | 0.4337578 | 0.3363907 | 0.4215667 | 72.95918 | 65.97036 | 12 | 3 | 7 | 2 | 0 | 2 | 0
36S2 | 0.2630225 | 0.2117751 | 0.2689978 | 76.57313 | 77.52796 | 12 | 7 | 3 | 2 | 0 | 2 | 0
37N1 | 0.1589383 | 0.1589383 | 0.2202484 | 85.04252 | 88.50671 | 12 | 12 | 0 | 0 | 0 | 0 | 0
37N2 | 0.4016887 | 0.3668354 | 0.350015 | 74.2517 | 74.56376 | 12 | 2 | 8 | 2 | 0 | 2 | 0
37N3 | 0.5986365 | 0.5507082 | 0.7341238 | 73.35884 | 70.76622 | 12 | 3 | 7 | 2 | 0 | 2 | 0
37N4 | 0.9299566 | 0.7749528 | 1.170705 | 76.44558 | 74.78747 | 12 | 2 | 8 | 2 | 0 | 2 | 0
37N5 | 0.241882 | 0.2526013 | 0.4781239 | 79.80442 | 79.2981 | 12 | 6 | 6 | 0 | 0 | 0 | 0
37X1 | 0.475121 |  | 0.6823708 | 59.45578 | 50.32159 | 12 | 0 | 11 | 1 | 0 | 1 | 0
37X2 | 0.2127405 | 0.1802896 | 0.721053 | 72.22789 | 74.72875 | 12 | 7 | 4 | 1 | 0 | 1 | 0
37X3 | 0.4378709 | 0.1559496 | 0.6794573 | 60.0085 | 58.22987 | 12 | 3 | 9 | 0 | 0 | 0 | 0
37X4 | 0.4921769 | 0.3242157 | 0.4208448 | 71.11395 | 64.96644 | 12 | 4 | 7 | 1 | 0 | 1 | 0
37Y1 | 0.9047541 | 0.193322 | 0.8611331 | 59.84694 | 56.74217 | 12 | 1 | 10 | 1 | 0 | 1 | 0
37Y2 | 0.7434862 | 0.2053498 | 2.503688 | 66.10544 | 59.19743 | 12 | 1 | 10 | 1 | 0 | 1 | 0
37Y3 | 1.042959 | 0.1394692 | 0.8132686 | 66.39456 | 62.56711 | 12 | 3 | 8 | 1 | 0 | 1 | 0
37_1 | 0.4059466 | 0.2217328 | 0.9173001 | 63.13776 | 54.44911 | 12 | 1 | 11 | 0 | 0 | 0 | 0
37_2 | 0.340731 | 0.2348481 | 0.7325705 | 62.96769 | 60.7047 | 12 | 4 | 7 | 1 | 0 | 1 | 0
37_3 | 0.4552324 |  | 1.000755 | 56.69218 | 52.58389 | 12 | 0 | 11 | 1 | 0 | 1 | 0
37_4 | 0.4723732 | 0.332835 | 0.5341701 | 67.35544 | 63.28859 | 12 | 3 | 8 | 1 | 0 | 1 | 0
3801 | 0.6636402 | 0.6440981 | 0.5337949 | 77.30442 | 70.29642 | 12 | 3 | 9 | 0 | 0 | 0 | 0
3811 | 0.6000968 | 0.4651165 | 0.770824 | 73.63095 | 72.2679 | 12 | 7 | 5 | 0 | 0 | 0 | 0
3812 | 0.427499 | 0.2467164 | 0.674765 | 69.62585 | 66.55201 | 12 | 4 | 8 | 0 | 0 | 0 | 0
3813 | 0.3715723 | 0.3018591 | 0.6823794 | 78.27381 | 78.38926 | 12 | 9 | 3 | 0 | 0 | 0 | 0
38S1 | 0.6033003 | 0.324711 | 0.3727495 | 62.35544 | 58.08445 | 12 | 2 | 9 | 1 | 0 | 1 | 0
38S2 | 0.3008532 | 0.1955776 | 0.2994913 | 75.42517 | 75.50336 | 12 | 5 | 6 | 1 | 0 | 1 | 0
38S3 | 0.5219836 | 0.408454 | 0.3909844 | 68.17177 | 67.6538 | 12 | 5 | 6 | 1 | 0 | 1 | 0
38Z1 | 0.5385945 |  | 0.3154291 | 66.2415 | 58.95414 | 12 | 0 | 11 | 1 | 0 | 1 | 0
38Z2 | 0.2331212 | 0.2315022 | 0.3066599 | 79.19218 | 78.71365 | 12 | 8 | 3 | 1 | 0 | 1 | 0
38Z3 | 0.3349302 | 0.3011474 | 0.3160772 | 78.72449 | 80.48378 | 12 | 7 | 3 | 2 | 0 | 2 | 0
38Z4 | 0.7639201 | 0.5526992 | 0.5155284 | 75.22959 | 76.4038 | 12 | 8 | 2 | 2 | 0 | 2 | 0
38Z5 | 0.4367254 | 0.3173838 | 0.2672064 | 64.32823 | 59.32327 | 12 | 1 | 9 | 2 | 0 | 2 | 0
38Z6 | 0.5135613 | 0.4898634 | 0.4657555 | 75.81633 | 75.12304 | 12 | 6 | 4 | 2 | 0 | 2 | 0
38Z7 | 0.4038425 | 0.1681599 | 0.2189473 | 68.86054 | 66.38143 | 12 | 6 | 6 | 0 | 0 | 0 | 0
38Z8 | 0.4913683 | 0.2029622 | 0.3184188 | 65.36565 | 64.02685 | 12 | 4 | 7 | 1 | 0 | 1 | 0
38Z9 | 0.6162715 | 0.4246132 | 0.5281747 | 77.94218 | 77.32383 | 12 | 5 | 5 | 2 | 0 | 2 | 0
38Za | 0.282169 | 0.1989122 | 0.2813654 | 77.69558 | 78.2802 | 12 | 6 | 4 | 2 | 0 | 2 | 0
39N1 | 0.4659389 |  | 0.2796087 | 66.4966 | 59.99441 | 12 | 0 | 10 | 2 | 0 | 2 | 0
39N2 | 0.3394193 | 0.2749944 | 0.2735924 | 73.31633 | 77.27629 | 12 | 7 | 3 | 2 | 0 | 2 | 0
39N3 | 0.5837194 | 0.4539713 | 0.4199634 | 72.2534 | 73.15436 | 12 | 3 | 7 | 2 | 0 | 2 | 0
39N4 | 0.7270855 | 0.4628311 | 0.4979945 | 70.35714 | 75.11465 | 12 | 4 | 6 | 2 | 0 | 2 | 0
4601 | 0.8554716 | 0.4628434 | 0.6150522 | 72.58503 | 67.35738 | 12 | 5 | 7 | 0 | 0 | 0 | 0
4602 | 0.329586 | 0.2200212 | 0.4350011 | 68.92007 | 63.30257 | 12 | 2 | 9 | 1 | 0 | 1 | 0
4801 | 0.7858109 | 0.1888773 | 0.518287 | 71.19898 | 67.88031 | 12 | 3 | 9 | 0 | 0 | 0 | 0
4802 | 0.6248431 | 0.5323735 | 0.5265747 | 76.80272 | 73.07047 | 12 | 7 | 5 | 0 | 0 | 0 | 0
4803 | 0.6691439 | 0.4074055 | 0.3841652 | 71.81973 | 63.41723 | 12 | 1 | 11 | 0 | 0 | 0 | 0
4804 | 0.5953887 | 0.448806 | 0.7942756 | 80.47619 | 79.69799 | 12 | 9 | 3 | 0 | 0 | 0 | 0
4812 | 0.5183331 | 0.3546729 | 0.7736682 | 58.37585 | 55.37472 | 12 | 1 | 10 | 1 | 0 | 1 | 0
4821 | 0.5535111 | 0.2611237 | 0.8088207 | 63.0017 | 59.54698 | 12 | 2 | 9 | 1 | 0 | 1 | 0
4822 | 0.2782452 | 0.1669063 | 1.138473 | 60.60374 | 56.5632 | 12 | 2 | 10 | 0 | 0 | 0 | 0
4823 | 0.6055353 | 0.2819767 | 0.8604076 | 61.86224 | 59.19743 | 12 | 3 | 9 | 0 | 0 | 0 | 0
4824 | 0.5106311 | 0.2997934 | 0.7858727 | 65 | 60.51734 | 12 | 4 | 8 | 0 | 0 | 0 | 0
4825 | 0.4771503 | 0.2312741 | 0.8306182 | 64.77041 | 57.59787 | 12 | 1 | 10 | 1 | 0 | 1 | 0
4826 | 0.5548293 |  | 0.8887493 | 60.41667 | 53.48714 | 12 | 0 | 11 | 1 | 0 | 1 | 0
4831 | 0.4308887 | 0.2867763 | 0.9547022 | 60.21259 | 54.35682 | 12 | 1 | 10 | 1 | 0 | 1 | 0
4832 | 0.4520313 | 0.1466336 | 0.8632678 | 62.38095 | 60.71029 | 12 | 4 | 8 | 0 | 0 | 0 | 0
4833 | 0.5812462 | 0.3552283 | 0.6870631 | 66.32653 | 60.64597 | 12 | 3 | 8 | 1 | 0 | 1 | 0
48S1 | 0.5601402 | 0.3531792 | 0.4719017 | 65.16156 | 57.13087 | 12 | 2 | 8 | 2 | 0 | 2 | 0
48S2 | 0.3720149 | 0.2874655 | 0.3399036 | 69.31973 | 70.53132 | 12 | 6 | 4 | 2 | 0 | 2 | 0
48S3 | 0.4289853975 | 0.3366093 | 0.4077491 | 73.22279 | 73.50112 | 12 | 5 | 5 | 2 | 0 | 2 | 0
49N1 | 0.6811131 | 0.1519677 | 0.2873268 | 53.73299 | 57.06935 | 12 | 3 | 8 | 1 | 0 | 1 | 0
49N2 | 0.298237 | 0.1983101 | 0.3862505 | 68.46088 | 63.41723 | 12 | 5 | 7 | 0 | 0 | 0 | 0
49N3 | 0.6409977 | 0.4100713 | 0.3643399 | 66.78571 | 64.22539 | 12 | 2 | 8 | 2 | 0 | 2 | 0
49N4 | 0.6947273 | 0.420251 | 0.4334086 | 70.19558 | 68.79195 | 12 | 6 | 5 | 1 | 0 | 1 | 0
49N5 | 0.5420402 | 0.4467639 | 0.4891609 | 69.73639 | 67.09732 | 12 | 4 | 6 | 2 | 0 | 2 | 0
49N6 | 0.4560564 | 0.3818947 | 0.337474 | 71.30102 | 68.22707 | 12 | 4 | 6 | 2 | 0 | 2 | 0
49N7 | 0.8080854 | 0.5979425 | 0.4937124 | 68.60544 | 62.95582 | 12 | 1 | 9 | 2 | 0 | 2 | 0
49N8 | 0.3714655 | 0.3433344 | 0.2918655 | 74.61735 | 72.98937 | 12 | 4 | 6 | 2 | 0 | 2 | 0
49N9 | 0.2965394 | 0.3044059 | 0.3069646 | 78.53741 | 75.87528 | 12 | 6 | 6 | 0 | 0 | 0 | 0
49Na | 0.5124025 | 0.5738674 | 0.4525569 | 74.23469 | 74.59452 | 12 | 6 | 4 | 2 | 0 | 2 | 0
49X1 | 0.6029528 | 0.08149667 | 0.6985065 | 52.23639 | 50.73546 | 12 | 1 | 10 | 1 | 0 | 1 | 0
49X2 | 0.6791741 |  | 0.7411097 | 55.58673 | 52.93904 | 12 | 0 | 11 | 1 | 0 | 1 | 0
49X3 | 0.1989031 | 0.1967247 | 0.7151568 | 69.81293 | 73.3585 | 12 | 6 | 5 | 1 | 0 | 1 | 0
49X4 | 0.5705266 |  | 0.7468708 | 57.65306 | 50.92282 | 12 | 0 | 11 | 1 | 0 | 1 | 0
49X5 | 0.7435434 | 0.2317045 | 0.7960255 | 59.91497 | 58.31096 | 12 | 1 | 10 | 1 | 0 | 1 | 0
49X6 | 0.5158518 |  | 1.226939 | 61.13946 | 59.74553 | 12 | 0 | 10 | 2 | 0 | 2 | 0
49X7 | 0.66509 |  | 0.5045411 | 69.27721 | 63.94016 | 12 | 0 | 10 | 2 | 0 | 2 | 0
49X8 | 0.2688994 | 0.1119981 | 0.6525086 | 66.04592 | 66.06264 | 12 | 6 | 5 | 1 | 0 | 1 | 0
49Y1 | 0.6432654 | 0.2586145 | 0.5152468 | 65.98639 | 58.63255 | 12 | 1 | 10 | 1 | 0 | 1 | 0
49Y2 | 0.4389699 | 0.217654 | 0.3774257 | 64.69388 | 66.1717 | 12 | 7 | 5 | 0 | 0 | 0 | 0
49Y3 | 0.9289224 | 0.7502709 | 1.07528 | 62.54252 | 58.35291 | 12 | 2 | 10 | 0 | 0 | 0 | 0
49Y4 | 0.9849198 | 0.6948957 | 0.7945083 | 65.0085 | 60.32998 | 12 | 2 | 9 | 1 | 0 | 1 | 0
49Y5 | 0.576307 | 0.265077 | 0.7041716 | 64.5068 | 59.77908 | 12 | 3 | 9 | 0 | 0 | 0 | 0
49Y6 | 1.115623 | 0.361242 | 0.9119077 | 63.18878 | 61.04866 | 12 | 3 | 8 | 1 | 0 | 1 | 0
49_1 | 0.4747637 | 0.3926535 | 0.9518452 | 57.89966 | 53.83669 | 12 | 1 | 10 | 1 | 0 | 1 | 0
49_2 | 0.6825422 |  | 0.8304412 | 56.04592 | 53.78076 | 12 | 0 | 11 | 1 | 0 | 1 | 0
49_3 | 0.3926271 | 0.1566679 | 0.7360205 | 65.0085 | 62.45526 | 12 | 4 | 7 | 1 | 0 | 1 | 0
49_4 | 0.5156113 | 0.2613495 | 0.5403979 | 65.05952 | 58.92617 | 12 | 2 | 9 | 1 | 0 | 1 | 0
49_5 | 0.484571 |  | 0.9909603 | 49.7534 | 47.19799 | 12 | 0 | 11 | 1 | 0 | 1 | 0
49_6 | 0.7129526 | 0.5103305 | 0.5982258 | 62.88265 | 58.07606 | 12 | 2 | 9 | 1 | 0 | 1 | 0
49_7 | 0.5193908 | 0.2337953 | 0.5956464 | 66.07143 | 65.45302 | 12 | 3 | 8 | 1 | 0 | 1 | 0
49_8 | 0.5686003 | 0.6732552 | 0.8870546 | 67.15136 | 63.26063 | 12 | 2 | 8 | 2 | 0 | 2 | 0
4a01 | 0.8819005 | 0.618426 | 0.7530794 | 76.07143 | 73.83669 | 12 | 7 | 5 | 0 | 0 | 0 | 0
4a02 | 0.6380421 | 0.5611672 | 0.5455293 | 82.21088 | 83.33613 | 12 | 9 | 3 | 0 | 0 | 0 | 0
4a13 | 0.5652988 | 0.2475846 | 0.7649495 | 70.79932 | 66.82606 | 12 | 5 | 7 | 0 | 0 | 0 | 0
4a14 | 0.2908722 | 0.1413375 | 0.6549427 | 72.61905 | 74.07438 | 12 | 7 | 5 | 0 | 0 | 0 | 0
4aS1 | 0.7847807 | 0.3452346 | 0.4705247 | 61.31803 | 57.59787 | 12 | 3 | 8 | 1 | 0 | 1 | 0
4aS2 | 0.6467646 | 0.3762347 | 0.4559776 | 64.32823 | 63.71085 | 12 | 3 | 8 | 1 | 0 | 1 | 0
4aS3 | 0.6730822 | 0.3862436 | 0.4573039 | 65.44218 | 65.467 | 12 | 2 | 9 | 1 | 0 | 1 | 0
4aS4 | 0.5860375 | 0.45074 | 0.415223 | 67.76361 | 71.07383 | 12 | 6 | 4 | 2 | 0 | 2 | 0
4aS5 | 0.7555215 | 0.532918 | 0.5205933 | 64.7534 | 68.46197 | 12 | 4 | 6 | 2 | 0 | 2 | 0
4aS6 | 0.7591383 | 0.3273512 | 0.4577759 | 63.9966 | 57.59228 | 12 | 2 | 9 | 1 | 0 | 1 | 0
4aZ1 | 0.5518474 | 0.2840227 | 0.3731994 | 66.51361 | 64.82662 | 12 | 2 | 9 | 1 | 0 | 1 | 0
4aZ2 | 0.4313954 | 0.2034526 | 0.222959 | 58.73299 | 56.30872 | 12 | 2 | 9 | 1 | 0 | 1 | 0
4aZ3 | 0.3800969 |  | 0.347761 | 56.94728 | 52.94183 | 12 | 0 | 10 | 2 | 0 | 2 | 0
4aZ4 | 0.3582915 | 0.2346911 | 0.2946844 | 65.82483 | 66.97707 | 12 | 4 | 7 | 1 | 0 | 1 | 0
4aZ5 | 0.4345293 | 0.3647589 | 0.2900667 | 67.61905 | 63.76957 | 12 | 3 | 7 | 2 | 0 | 2 | 0
4aZ6 | 0.5690434 | 0.4164142 | 0.6664364 | 63.64796 | 62.15604 | 12 | 2 | 8 | 2 | 0 | 2 | 0
4aZ7 | 0.881652 |  | 0.2614738 | 54.82993 | 50.48937 | 12 | 0 | 10 | 2 | 0 | 2 | 0
4aZ8 | 0.8232607 |  | 0.524064 | 69.43027 | 65.12304 | 12 | 0 | 10 | 2 | 0 | 2 | 0
4aZ9 | 0.7346236 | 0.0786074 | 0.3296729 | 66.2415 | 63.41723 | 12 | 1 | 11 | 0 | 0 | 0 | 0
4aZa | 0.7449094 | 0.7133587 | 0.6305232 | 74.2432 | 75.17058 | 12 | 3 | 7 | 2 | 0 | 2 | 0
4aZb | 0.6550118 | 0.06725248 | 0.3881479 | 63.15476 | 57.31823 | 12 | 2 | 8 | 2 | 0 | 2 | 0
4aZc | 0.783651 | 0.7051098 | 0.6530574 | 73.18027 | 69.65045 | 12 | 6 | 4 | 2 | 0 | 2 | 0
4aZd | 0.6293184 | 0.2353975 | 0.3686665 | 55.55272 | 54.47707 | 12 | 2 | 9 | 1 | 0 | 1 | 0
4aZe | 0.5411747 | 0.3452266 | 2.155902 | 68.28231 | 61.30313 | 12 | 1 | 9 | 2 | 0 | 2 | 0
4aZf | 0.6022128 |  | 0.4087403 | 64.59184 | 60.5453 | 12 | 0 | 10 | 2 | 0 | 2 | 0
4aZg | 0.4630862 | 0.365384 | 0.4323295 | 72.35544 | 71.08221 | 12 | 6 | 5 | 1 | 0 | 1 | 0
4aZh | 0.7145874 | 0.6144188 | 0.3157561 | 63.79252 | 63.9066 | 12 | 2 | 8 | 2 | 0 | 2 | 0
4aZi | 0.3813628 | 0.2798767 | 0.2787131 | 72.27041 | 68.9094 | 12 | 4 | 6 | 2 | 0 | 2 | 0
4aZj | 0.3690678 | 0.0376861 | 0.2508675 | 70.12755 | 65.03076 | 12 | 1 | 9 | 2 | 0 | 2 | 0
4aZk | 0.7547229 |  | 0.4156272 | 61.59014 | 59.04642 | 12 | 0 | 10 | 2 | 0 | 2 | 0
4aZl | 0.9523664 | 0.3215486 | 0.5943418 | 65.12755 | 61.8764 | 12 | 1 | 9 | 2 | 0 | 2 | 0
4aZm | 0.7391827 |  | 0.3990337 | 58.40986 | 51.88758 | 12 | 0 | 10 | 2 | 0 | 2 | 0
4aZn | 0.5212319 | 0.5017482 | 0.3086422 | 62.14286 | 58.24105 | 12 | 2 | 8 | 2 | 0 | 2 | 0
4aZo | 0.7325186 | 0.4361056 | 0.5871532 | 70.82483 | 68.39765 | 12 | 1 | 9 | 2 | 0 | 2 | 0
4bN1 | 0.640393 |  | 0.4022294 | 68.23129 | 64.87696 | 12 | 0 | 10 | 2 | 0 | 2 | 0
4bN2 | 0.4726824 | 0.5093254 | 0.2816065 | 64.28571 | 64.88814 | 12 | 1 | 9 | 2 | 0 | 2 | 0
4bN3 | 0.4379799 | 0.2046732 | 0.2880102 | 62.94218 | 60.39709 | 12 | 2 | 8 | 2 | 0 | 2 | 0
4bN4 | 0.2614076 | 0.1941123 | 0.2303485 | 75.62075 | 77.8132 | 12 | 7 | 3 | 2 | 0 | 2 | 0
4bN5 | 0.8081484 | 0.6615877 | 0.5428902 | 69.91497 | 67.32383 | 12 | 2 | 8 | 2 | 0 | 2 | 0
4bN6 | 0.7622906 |  | 0.4776322 | 65.39116 | 61.97707 | 12 | 0 | 10 | 2 | 0 | 2 | 0
4bN7 | 0.9136202 | 0.8573183 | 0.5707705 | 68.52891 | 72.02181 | 12 | 2 | 8 | 2 | 0 | 2 | 0
8611 | 0.3956805 | 0.3436114 | 0.7079183 | 73.85204 | 74.16107 | 12 | 8 | 4 | 0 | 0 | 0 | 0
8612 | 0.4485517 | 0.4467886 | 0.8998062 | 79.17517 | 80.66275 | 12 | 10 | 2 | 0 | 0 | 0 | 0
86S1 | 0.633535 | 0.7326648 | 0.5971937 | 77.72959 | 78.3557 | 12 | 8 | 4 | 0 | 0 | 0 | 0
86S2 | 0.4851446 | 0.5607287 | 0.7835973 | 82.0068 | 82.78523 | 12 | 9 | 3 | 0 | 0 | 0 | 0
87N1 | 0.4631323 | 0.4489547 | 0.422242 | 78.53741 | 81.12696 | 12 | 10 | 2 | 0 | 0 | 0 | 0
87N2 | 0.3636097 | 0.3958841 | 0.6197489 | 82.44048 | 85.39709 | 12 | 11 | 1 | 0 | 0 | 0 | 0
97N1 | 0.4992569 | 0.5857902 | 0.566618 | 81.47959 | 85.76342 | 12 | 10 | 1 | 1 | 0 | 1 | 0
97N2 | 0.5879327 | 0.3701323 | 0.4919856 | 74.48129 | 76.38423 | 12 | 7 | 5 | 0 | 0 | 0 | 0
9801 | 0.7145318 | 0.6683002 | 0.624283 | 79.37925 | 79.48546 | 12 | 9 | 3 | 0 | 0 | 0 | 0
9802 | 0.4435915 | 0.426046 | 0.4946719 | 79.30272 | 76.07942 | 12 | 7 | 3 | 2 | 0 | 2 | 0
a801 | 0.4892683 | 0.5227838 | 0.5637229 | 81.2415 | 86.26957 | 12 | 10 | 2 | 0 | 0 | 0 | 0

## mattersim-5M-d3
Adsorbate_name | MAE_total (eV) | MAE_normal (eV) | MAE_single (eV) | ADwT (%) | AMDwT (%) | Num_total | Num_normal | Num_adsorbate_migration | Anomaly count
[9 empty] | total | reproduction failure | unphysical relaxation | energy anomaly
3611 | 1.090244 | 1.021873 | 2.991642 | 74.84694 | 72.71626 | 36 | 21 | 13 | 2 | 0 | 1 | 1
4811 | 1.262692 | 1.088185 | 3.095011 | 73.22279 | 70.34955 | 36 | 19 | 14 | 3 | 0 | 0 | 3
4411 | 0.2302363 | 0.270452 | 2.988445 | 74.24745 | 74.82243 | 24 | 18 | 6 | 0 | 0 | 0 | 0
44S1 | 0.762046 | 0.4372772 | 0.4364789 | 69.58759 | 64.58613 | 24 | 5 | 19 | 0 | 0 | 0 | 0
45N1 | 0.3072478 | 0.1755046 | 0.2950658 | 72.06633 | 71.2472 | 24 | 11 | 13 | 0 | 0 | 0 | 0
4a11 | 1.323222 | 0.8633717 | 2.943524 | 69.03486 | 66.61633 | 24 | 9 | 15 | 0 | 0 | 0 | 0
4a12 | 1.416442 | 1.020559 | 3.317574 | 69.43452 | 64.67701 | 24 | 7 | 16 | 1 | 0 | 1 | 0
55N1 | 0.6483335 | 0.3967408 | 0.3864583 | 67.76786 | 67.69575 | 24 | 10 | 13 | 1 | 0 | 1 | 0
5601 | 0.4641159 | 0.3997257 | 0.4143224 | 68.57993 | 67.4972 | 24 | 13 | 11 | 0 | 0 | 0 | 0
6601 | 0.5505904 | 0.4546899 | 0.4710185 | 80.46344 | 85.35375 | 24 | 21 | 3 | 0 | 0 | 0 | 0
6611 | 0.366412 | 0.3584025 | 2.042048 | 68.92192 | 70.27867 | 23 | 6 | 17 | 0 | 0 | 0 | 0
66S1 | 0.888902 | 0.5105327 | 0.4266484 | 65.81169 | 63.76297 | 22 | 7 | 13 | 2 | 0 | 2 | 0
67N1 | 0.4128918 | 0.410372 | 0.3669387 | 76.97588 | 78.71873 | 22 | 12 | 10 | 0 | 0 | 0 | 0
7801 | 0.4852498 | 0.5065658 | 0.450139 | 67.1243 | 73.81178 | 22 | 11 | 11 | 0 | 0 | 0 | 0
8a01 | 0.8449498 | 0.5802354 | 0.3833286 | 70.55195 | 71.80445 | 22 | 9 | 13 | 0 | 0 | 0 | 0
8a02 | 0.804312 | 0.7072302 | 1.038053 | 68.17254 | 67.1629 | 22 | 5 | 17 | 0 | 0 | 0 | 0
8a03 | 0.766369 | 0.6211104 | 0.6681218 | 71.9666 | 75.00153 | 22 | 11 | 11 | 0 | 0 | 0 | 0
1211 | 0.4314126 | 0.4263547 | 3.964438 | 84.86395 | 84.5302 | 12 | 10 | 2 | 0 | 0 | 0 | 0
1221 | 0.465177 | 0.2633117 | 7.791414 | 70.09354 | 66.67785 | 12 | 6 | 6 | 0 | 0 | 0 | 0
1231 | 0.2803115 | 0.2846021 | 4.236984 | 83.69898 | 87.51398 | 12 | 11 | 1 | 0 | 0 | 0 | 0
12S1 | 0.1866845 | 0.1471059 | 0.3148834 | 83.67347 | 85.18177 | 12 | 9 | 1 | 2 | 0 | 2 | 0
13N1 | 0.7231118 | 0.4186996 | 0.5619039 | 80.36565 | 75.24049 | 12 | 5 | 6 | 1 | 0 | 1 | 0
13X1 | 0.461462 | 0.3418814 | 3.836907 | 75.63776 | 67.27349 | 12 | 5 | 6 | 1 | 0 | 1 | 0
13Y1 | 1.122438 | 0.8587571 | 3.480137 | 79.23469 | 76.68624 | 12 | 9 | 3 | 0 | 0 | 0 | 0
13_1 | 0.8960301 | 0.3975449 | 3.634785 | 79.09864 | 76.96309 | 12 | 8 | 2 | 2 | 0 | 2 | 0
14S1 | 1.252053 | 0.3557818 | 0.5226812 | 70.41667 | 63.38367 | 12 | 4 | 7 | 1 | 0 | 1 | 0
14Z1 | 0.7215868 | 0.5118807 | 1.029339 | 81.54762 | 78.93177 | 12 | 6 | 5 | 1 | 0 | 1 | 0
15N1 | 0.5230069 | 0.5491397 | 0.5807538 | 83.7585 | 85.80257 | 12 | 11 | 0 | 1 | 0 | 1 | 0
2201 | 0.2414265 | 0.1162969 | 0.3918893 | 80.09354 | 73.22707 | 12 | 9 | 3 | 0 | 0 | 0 | 0
2401 | 0.5575021 | 0.4777534 | 0.5418456 | 84.18367 | 84.31208 | 12 | 11 | 1 | 0 | 0 | 0 | 0
2411 | 0.697876 | 0.7528475 | 4.364321 | 76.87075 | 70.26007 | 12 | 4 | 8 | 0 | 0 | 0 | 0
2421 | 1.078628 | 0.4131691 | 3.620586 | 71.40306 | 66.94911 | 12 | 6 | 5 | 1 | 0 | 1 | 0
2422 | 0.5614032 | 0.3688336 | 3.79809 | 69.60034 | 63.54306 | 12 | 4 | 8 | 0 | 0 | 0 | 0
2431 | 0.940219 | 0.3830718 | 4.373095 | 69.52381 | 60.33557 | 12 | 4 | 8 | 0 | 0 | 0 | 0
24S1 | 0.3817948 | 0.3557503 | 0.4500675 | 81.90476 | 81.07942 | 12 | 8 | 2 | 2 | 0 | 2 | 0
25N1 | 0.925787 | 0.5579747 | 0.8716927 | 81.13946 | 75.94239 | 12 | 5 | 5 | 2 | 0 | 2 | 0
25N2 | 0.7338853 | 0.7338853 | 0.8052309 | 83.43537 | 86.26398 | 12 | 12 | 0 | 0 | 0 | 0 | 0
25X1 | 0.8878142 | 1.029712 | 2.111863 | 79.55782 | 76.37584 | 12 | 7 | 4 | 1 | 0 | 1 | 0
25X2 | 0.4367436 | 0.3931509 | 3.620451 | 81.53912 | 84.91331 | 12 | 10 | 1 | 1 | 0 | 1 | 0
25Y1 | 0.9820487 | 0.9400072 | 2.673486 | 77.80612 | 74.88535 | 12 | 8 | 4 | 0 | 0 | 0 | 0
25Y2 | 1.227408 | 0.7228175 | 3.330957 | 73.31633 | 70.59004 | 12 | 7 | 5 | 0 | 0 | 0 | 0
25_1 | 0.9137761 | 0.8040523 | 4.226027 | 66.66667 | 59.89653 | 12 | 5 | 7 | 0 | 0 | 0 | 0
25_2 | 0.6836317 | 0.4973593 | 3.728334 | 72.51701 | 68.10403 | 12 | 6 | 6 | 0 | 0 | 0 | 0
2601 | 0.7244267 | 0.6337304 | 0.7524698 | 84.18367 | 82.74049 | 12 | 10 | 2 | 0 | 0 | 0 | 0
2611 | 0.9999633 | 0.8701798 | 1.252528 | 80.61224 | 80.2377 | 12 | 10 | 2 | 0 | 0 | 0 | 0
2612 | 0.728422 | 0.3079636 | 2.147266 | 70.7568 | 63.9066 | 12 | 4 | 8 | 0 | 0 | 0 | 0
26S1 | 1.486483 | 0.4636673 | 0.6768153 | 65.16156 | 60.22092 | 12 | 3 | 8 | 1 | 0 | 1 | 0
26S2 | 0.7155922 | 0.7240363 | 0.6205134 | 78.53741 | 79.55817 | 12 | 10 | 1 | 1 | 0 | 1 | 0
26Z1 | 0.4391705 | 0.4497696 | 0.540115 | 83.2483 | 86.67785 | 12 | 11 | 0 | 1 | 0 | 1 | 0
26Z2 | 0.4143921 | 0.4143921 | 0.551711 | 84.06463 | 88.43121 | 12 | 12 | 0 | 0 | 0 | 0 | 0
26Z3 | 1.200217 |  | 0.870564 | 63.52041 | 55.95358 | 12 | 0 | 10 | 2 | 0 | 2 | 0
26Z4 | 0.955752 | 0.5313273 | 0.7978171 | 73.02721 | 69.78188 | 12 | 5 | 6 | 1 | 0 | 1 | 0
27N1 | 0.6820657 | 0.7172976 | 0.7119418 | 80.78231 | 81.80089 | 12 | 11 | 0 | 1 | 0 | 1 | 0
27N2 | 0.7911705 | 0.8364511 | 0.7904158 | 80.30612 | 83.29978 | 12 | 11 | 0 | 1 | 0 | 1 | 0
3401 | 0.393032 | 0.2004549 | 0.2703349 | 72.80612 | 70.05872 | 12 | 7 | 4 | 1 | 0 | 1 | 0
3601 | 0.720172 | 0.6438085 | 0.6077493 | 77.18537 | 73.45917 | 12 | 7 | 5 | 0 | 0 | 0 | 0
3621 | 0.858866 | 0.4993877 | 4.391981 | 63.12925 | 60.57327 | 12 | 4 | 8 | 0 | 0 | 0 | 0
3622 | 0.9139377 | 0.4725973 | 4.091185 | 63.90306 | 54.84899 | 12 | 3 | 9 | 0 | 0 | 0 | 0
3623 | 0.871926 | 0.4740347 | 4.094516 | 61.28401 | 58.64933 | 12 | 4 | 8 | 0 | 0 | 0 | 0
3631 | 0.6976277 | 0.4627537 | 4.304075 | 61.11395 | 63.25783 | 12 | 5 | 7 | 0 | 0 | 0 | 0
3632 | 1.055975 | 0.5892992 | 4.187032 | 66.66667 | 63.9066 | 12 | 5 | 7 | 0 | 0 | 0 | 0
36S1 | 0.6632465 | 0.5533569 | 0.702171 | 77.69558 | 76.47092 | 12 | 5 | 5 | 2 | 0 | 2 | 0
36S2 | 0.6504964 | 0.691611 | 0.6258446 | 79.32823 | 79.10235 | 12 | 8 | 2 | 2 | 0 | 2 | 0
37N1 | 0.5216698 | 0.5186874 | 0.5574625 | 80.0085 | 80.73826 | 12 | 11 | 1 | 0 | 0 | 0 | 0
37N2 | 0.8711435 | 0.8621828 | 0.8718918 | 78.18878 | 76.31432 | 12 | 8 | 3 | 1 | 0 | 1 | 0
37N3 | 1.129979 | 1.184994 | 1.42077 | 79.96599 | 81.96588 | 12 | 11 | 0 | 1 | 0 | 1 | 0
37N4 | 1.185335 | 0.7685331 | 1.472757 | 78.46088 | 77.71253 | 12 | 3 | 7 | 2 | 0 | 2 | 0
37N5 | 0.6635903 | 0.6853711 | 1.046867 | 81.23299 | 82.30145 | 12 | 11 | 0 | 1 | 0 | 1 | 0
37X1 | 0.9871322 |  | 3.767728 | 62.21939 | 53.30817 | 12 | 0 | 11 | 1 | 0 | 1 | 0
37X2 | 0.7170072 | 0.5223701 | 3.645206 | 68.9966 | 72.63702 | 12 | 6 | 5 | 1 | 0 | 1 | 0
37X3 | 0.8719158 | 0.4045766 | 3.628708 | 65.22959 | 57.89989 | 12 | 2 | 9 | 1 | 0 | 1 | 0
37X4 | 1.079007 | 0.967144 | 2.420576 | 76.31803 | 71.2528 | 12 | 4 | 7 | 1 | 0 | 1 | 0
37Y1 | 1.710538 |  | 3.428898 | 55.36565 | 51.10738 | 12 | 0 | 12 | 0 | 0 | 0 | 0
37Y2 | 1.312457 | 0.9206238 | 4.569881 | 71.2585 | 66.61913 | 12 | 6 | 6 | 0 | 0 | 0 | 0
37Y3 | 1.50507 | 0.3994356 | 3.389899 | 67.87415 | 63.0453 | 12 | 3 | 8 | 1 | 0 | 1 | 0
37_1 | 1.238658 | 0.5042709 | 4.444129 | 69.14966 | 59.69239 | 12 | 2 | 9 | 1 | 0 | 1 | 0
37_2 | 0.959899 | 0.4878211 | 3.984763 | 64.55782 | 55.50056 | 12 | 2 | 9 | 1 | 0 | 1 | 0
37_3 | 1.058342 | 0.4635238 | 4.52572 | 64.85544 | 61.08501 | 12 | 2 | 9 | 1 | 0 | 1 | 0
37_4 | 1.694731 | 1.151015 | 3.782412 | 70.30612 | 60.42785 | 12 | 2 | 9 | 1 | 0 | 1 | 0
3801 | 1.014103 | 0.4573838 | 0.9013184 | 80.48469 | 73.5151 | 12 | 3 | 9 | 0 | 0 | 0 | 0
3811 | 0.9672115 | 0.8184781 | 3.469634 | 79.03912 | 74.53859 | 12 | 8 | 4 | 0 | 0 | 0 | 0
3812 | 0.8186063 | 0.7728494 | 3.079855 | 68.57993 | 64.25056 | 12 | 3 | 9 | 0 | 0 | 0 | 0
3813 | 0.7765793 | 0.7093316 | 2.936817 | 78.35884 | 76.37864 | 12 | 8 | 4 | 0 | 0 | 0 | 0
38S1 | 1.405405 | 0.5324511 | 0.8474145 | 63.01871 | 59.66163 | 12 | 2 | 9 | 1 | 0 | 1 | 0
38S2 | 0.9237999 | 0.6455674 | 0.7485254 | 71.03741 | 69.59452 | 12 | 3 | 9 | 0 | 0 | 0 | 0
38S3 | 0.9076257 | 0.7504212 | 0.7740064 | 74.52381 | 69.20861 | 12 | 7 | 4 | 1 | 0 | 1 | 0
38Z1 | 0.8723881 | 0.6338254 | 0.7639636 | 70.35714 | 60.84172 | 12 | 3 | 8 | 1 | 0 | 1 | 0
38Z2 | 0.668579 | 0.4269934 | 0.5956159 | 68.34184 | 70.13982 | 12 | 7 | 4 | 1 | 0 | 1 | 0
38Z3 | 0.9379316 | 0.7069097 | 0.9769706 | 75.87585 | 69.13031 | 12 | 5 | 7 | 0 | 0 | 0 | 0
38Z4 | 1.193786 | 0.9827647 | 1.035332 | 75.20408 | 74.3736 | 12 | 7 | 3 | 2 | 0 | 2 | 0
38Z5 | 1.051519 | 0.6236285 | 0.9563018 | 70.62075 | 64.1387 | 12 | 5 | 6 | 1 | 0 | 1 | 0
38Z6 | 1.176881 | 0.8354653 | 1.051995 | 66.30102 | 68.19351 | 12 | 5 | 6 | 1 | 0 | 1 | 0
38Z7 | 0.949313 | 0.5033357 | 0.6388049 | 64.82993 | 62.91107 | 12 | 4 | 7 | 1 | 0 | 1 | 0
38Z8 | 0.9378277 | 0.7460714 | 0.7931547 | 68.12925 | 65.783 | 12 | 5 | 6 | 1 | 0 | 1 | 0
38Z9 | 1.12945 | 1.170584 | 1.102333 | 78.29932 | 76.65828 | 12 | 9 | 1 | 2 | 0 | 2 | 0
38Za | 0.8760614 | 0.6099192 | 0.8364998 | 74.61735 | 72.8132 | 12 | 7 | 5 | 0 | 0 | 0 | 0
39N1 | 0.9900077 | 0.4610048 | 0.8784552 | 72.54252 | 62.33501 | 12 | 3 | 8 | 1 | 0 | 1 | 0
39N2 | 0.7716907 | 0.8111114 | 0.7727047 | 78.92857 | 83.38087 | 12 | 11 | 0 | 1 | 0 | 1 | 0
39N3 | 0.9449522 | 0.9265333 | 0.9414814 | 78.04422 | 78.76119 | 12 | 9 | 2 | 1 | 0 | 1 | 0
39N4 | 1.006827 | 1.071016 | 0.9454655 | 79.37075 | 85.14541 | 12 | 11 | 0 | 1 | 0 | 1 | 0
4601 | 1.174049 | 0.7076115 | 0.7832724 | 75.27211 | 68.99609 | 12 | 4 | 8 | 0 | 0 | 0 | 0
4602 | 0.5678633 | 0.2441447 | 0.4030884 | 68.86054 | 59.88255 | 12 | 2 | 9 | 1 | 0 | 1 | 0
4801 | 0.959049 | 0.8506226 | 0.8335817 | 74.34524 | 70.44743 | 12 | 7 | 5 | 0 | 0 | 0 | 0
4802 | 0.9799087 | 0.6305206 | 0.831985 | 75.32313 | 71.67785 | 12 | 7 | 5 | 0 | 0 | 0 | 0
4803 | 1.0585 | 0.4415778 | 0.8384217 | 69.82143 | 65.8557 | 12 | 3 | 9 | 0 | 0 | 0 | 0
4804 | 0.985308 | 1.142985 | 1.23169 | 79.69388 | 75.50615 | 12 | 4 | 8 | 0 | 0 | 0 | 0
4812 | 0.9885161 | 0.5757012 | 3.880711 | 58.57143 | 56.26678 | 12 | 1 | 9 | 2 | 0 | 2 | 0
4821 | 0.9804825 | 0.5100483 | 3.853364 | 70.47619 | 61.00671 | 12 | 2 | 9 | 1 | 0 | 1 | 0
4822 | 1.318979 | 0.4528349 | 4.467266 | 54.83844 | 55.89485 | 12 | 3 | 8 | 1 | 0 | 1 | 0
4823 | 1.175382 | 0.5278571 | 4.180259 | 63.60544 | 58.49553 | 12 | 2 | 10 | 0 | 0 | 0 | 0
4824 | 1.114607 | 0.6250428 | 3.992931 | 67.30442 | 66.41499 | 12 | 3 | 8 | 1 | 0 | 1 | 0
4825 | 1.409963 | 0.5255954 | 4.059499 | 64.72789 | 58.42562 | 12 | 3 | 9 | 0 | 0 | 0 | 0
4826 | 1.095219 | 0.6163402 | 3.99461 | 65.4932 | 59.72315 | 12 | 5 | 7 | 0 | 0 | 0 | 0
4831 | 1.05112 | 0.5659647 | 4.359511 | 63.23129 | 55.80537 | 12 | 3 | 9 | 0 | 0 | 0 | 0
4832 | 1.057091 | 0.5334834 | 4.168733 | 58.80102 | 59.28971 | 12 | 3 | 9 | 0 | 0 | 0 | 0
4833 | 1.157224 | 0.5678899 | 3.929686 | 62.89966 | 57.44687 | 12 | 1 | 11 | 0 | 0 | 0 | 0
48S1 | 0.752453 | 0.6370828 | 0.7811606 | 75.53571 | 75.14262 | 12 | 6 | 4 | 2 | 0 | 2 | 0
48S2 | 0.7299753 | 0.6637792 | 0.7493482 | 76.19048 | 76.30593 | 12 | 6 | 4 | 2 | 0 | 2 | 0
48S3 | 0.9158158 | 1.012574 | 0.9327308 | 77.80612 | 77.37975 | 12 | 8 | 2 | 2 | 0 | 2 | 0
49N1 | 1.056994 | 0.7141574 | 0.6718426 | 54.94048 | 55.73826 | 12 | 1 | 10 | 1 | 0 | 1 | 0
49N2 | 0.9437431 | 0.4609329 | 0.7743521 | 60.96939 | 57.48881 | 12 | 3 | 8 | 1 | 0 | 1 | 0
49N3 | 1.224966 | 0.6121927 | 1.096005 | 70.51871 | 60.26007 | 12 | 2 | 9 | 1 | 0 | 1 | 0
49N4 | 1.128661 | 0.935808 | 1.133848 | 76.44558 | 75.57327 | 12 | 7 | 4 | 1 | 0 | 1 | 0
49N5 | 1.151904 | 1.209046 | 1.136287 | 77.21939 | 81.63591 | 12 | 11 | 0 | 1 | 0 | 1 | 0
49N6 | 0.7308799 | 0.5660449 | 0.7164254 | 78.2398 | 78.22987 | 12 | 7 | 4 | 1 | 0 | 1 | 0
49N7 | 1.364823 | 0.7124457 | 1.275075 | 74.20918 | 67.83837 | 12 | 4 | 8 | 0 | 0 | 0 | 0
49N8 | 0.737351 | 0.737351 | 0.7824108 | 79.21769 | 82.96141 | 12 | 12 | 0 | 0 | 0 | 0 | 0
49N9 | 0.7466721 | 0.7177512 | 0.7686288 | 80.52721 | 80.82494 | 12 | 11 | 1 | 0 | 0 | 0 | 0
49Na | 1.105733 | 1.14312 | 1.114086 | 77.7381 | 77.70134 | 12 | 9 | 2 | 1 | 0 | 1 | 0
49X1 | 1.287978 |  | 3.732893 | 54.88095 | 51.59955 | 12 | 0 | 11 | 1 | 0 | 1 | 0
49X2 | 1.200844 | 0.6479595 | 3.876898 | 59.37075 | 54.91051 | 12 | 1 | 10 | 1 | 0 | 1 | 0
49X3 | 0.8962676 | 0.4001694 | 3.517591 | 55.62075 | 59.56376 | 12 | 3 | 8 | 1 | 0 | 1 | 0
49X4 | 1.173718 | 0.5644012 | 3.864574 | 60.37415 | 54.89374 | 12 | 3 | 9 | 0 | 0 | 0 | 0
49X5 | 1.187738 | 0.5235038 | 3.939732 | 66.56463 | 62.40772 | 12 | 2 | 9 | 1 | 0 | 1 | 0
49X6 | 1.184329 | 0.474285 | 4.153143 | 62.12585 | 60.75224 | 12 | 2 | 9 | 1 | 0 | 1 | 0
49X7 | 1.342698 | 0.5038656 | 2.507938 | 70.29762 | 61.29195 | 12 | 2 | 9 | 1 | 0 | 1 | 0
49X8 | 0.863221 | 0.2321024 | 3.620325 | 65.36565 | 57.92226 | 12 | 2 | 9 | 1 | 0 | 1 | 0
49Y1 | 1.467073 | 0.640314 | 2.762212 | 69.03912 | 59.93009 | 12 | 3 | 9 | 0 | 0 | 0 | 0
49Y2 | 1.260992 | 0.6433161 | 2.331612 | 57.78061 | 62.15604 | 12 | 5 | 7 | 0 | 0 | 0 | 0
49Y3 | 1.259218 |  | 3.451516 | 57.23639 | 55.08389 | 12 | 0 | 10 | 2 | 0 | 1 | 1
49Y4 | 1.58545 | 0.7335314 | 3.318211 | 66.55612 | 64.90213 | 12 | 5 | 6 | 1 | 0 | 1 | 0
49Y5 | 1.441414 | 0.5023114 | 3.100015 | 57.61905 | 56.86521 | 12 | 1 | 11 | 0 | 0 | 0 | 0
49Y6 | 1.652368 | 0.6302467 | 3.473673 | 64.2432 | 62.16163 | 12 | 3 | 8 | 1 | 0 | 1 | 0
49_1 | 1.664948 | 0.4884492 | 4.359877 | 56.70068 | 55.34676 | 12 | 1 | 9 | 2 | 0 | 2 | 0
49_2 | 1.351198 | 0.5440606 | 4.24533 | 59.7534 | 56.05984 | 12 | 1 | 10 | 1 | 0 | 1 | 0
49_3 | 1.063111 |  | 3.878519 | 50.17857 | 52.07774 | 12 | 0 | 11 | 1 | 0 | 1 | 0
49_4 | 1.235463 | 0.7164426 | 3.804484 | 66.25 | 59.09955 | 12 | 3 | 8 | 1 | 0 | 1 | 0
49_5 | 1.213499 | 0.5958371 | 4.5355 | 58.2398 | 57.70134 | 12 | 2 | 9 | 1 | 0 | 1 | 0
49_6 | 1.246355 | 0.673269 | 3.790923 | 66.62415 | 55.82215 | 12 | 1 | 11 | 0 | 0 | 0 | 0
49_7 | 1.255214 | 0.6534688 | 3.747296 | 67.81463 | 55.72987 | 12 | 1 | 11 | 0 | 0 | 0 | 0
49_8 | 1.200425 | 0.667799 | 4.037549 | 66.31803 | 61.22763 | 12 | 3 | 8 | 1 | 0 | 1 | 0
4a01 | 1.242743 | 0.774572 | 1.21675 | 81.87075 | 79.52461 | 12 | 7 | 5 | 0 | 0 | 0 | 0
4a02 | 1.009815 | 1.009815 | 1.00891 | 84.02211 | 84.75112 | 12 | 12 | 0 | 0 | 0 | 0 | 0
4a13 | 1.089083 | 0.4548869 | 3.074927 | 72.64456 | 67.7377 | 12 | 3 | 9 | 0 | 0 | 0 | 0
4a14 | 0.7533557 | 0.6355525 | 2.984807 | 73.04422 | 72.44687 | 12 | 7 | 5 | 0 | 0 | 0 | 0
4aS1 | 1.880783 | 0.6195851 | 1.042418 | 56.57313 | 58.25503 | 12 | 2 | 9 | 1 | 0 | 1 | 0
4aS2 | 1.825281 | 0.6419521 | 0.8911703 | 55.4932 | 57.4217 | 12 | 2 | 9 | 1 | 0 | 1 | 0
4aS3 | 1.782634 | 0.7026451 | 0.9751192 | 58.71599 | 59.93848 | 12 | 3 | 8 | 1 | 0 | 1 | 0
4aS4 | 1.865126 | 0.6635967 | 0.925208 | 59.84694 | 61.55481 | 12 | 4 | 7 | 1 | 0 | 1 | 0
4aS5 | 1.094281 | 0.8024141 | 0.9484631 | 70.77381 | 68.72204 | 12 | 6 | 5 | 1 | 0 | 1 | 0
4aS6 | 1.200875 | 0.4857848 | 0.9502235 | 68.03571 | 62.99497 | 12 | 2 | 9 | 1 | 0 | 1 | 0
4aZ1 | 1.05475 | 0.7163202 | 0.888635 | 67.08333 | 65.14821 | 12 | 3 | 8 | 1 | 0 | 1 | 0
4aZ2 | 0.9488372 | 0.4131044 | 0.7210941 | 60.64626 | 56.7226 | 12 | 2 | 9 | 1 | 0 | 1 | 0
4aZ3 | 0.9524808 | 0.3685799 | 0.8022205 | 56.17347 | 59.42394 | 12 | 2 | 8 | 2 | 0 | 2 | 0
4aZ4 | 0.943933 | 0.4009079 | 0.6319066 | 56.65816 | 61.0179 | 12 | 4 | 7 | 1 | 0 | 1 | 0
4aZ5 | 1.256714 | 1.297676 | 1.235194 | 73.38435 | 73.60459 | 12 | 6 | 4 | 2 | 0 | 2 | 0
4aZ6 | 1.351232 | 0.942679 | 1.217743 | 67.78912 | 69.82383 | 12 | 4 | 7 | 1 | 0 | 1 | 0
4aZ7 | 1.651933 |  | 1.048712 | 54.79592 | 49.27293 | 12 | 0 | 10 | 2 | 0 | 2 | 0
4aZ8 | 1.367631 | 0.760055 | 1.198139 | 70.05102 | 62.07494 | 12 | 3 | 8 | 1 | 0 | 1 | 0
4aZ9 | 1.343138 | 0.8354967 | 0.9470762 | 60.64626 | 58.72204 | 12 | 1 | 10 | 1 | 0 | 1 | 0
4aZa | 1.202046 | 1.07352 | 1.206368 | 77.02381 | 77.93624 | 12 | 10 | 2 | 0 | 0 | 0 | 0
4aZb | 1.307339 | 0.4917441 | 1.018289 | 63.47789 | 60.0783 | 12 | 1 | 9 | 2 | 0 | 2 | 0
4aZc | 1.331517 | 0.8437267 | 1.260065 | 73.77551 | 70.22931 | 12 | 4 | 7 | 1 | 0 | 1 | 0
4aZd | 1.081018 | 0.5525011 | 0.8017116 | 58.92007 | 55.74385 | 12 | 2 | 9 | 1 | 0 | 1 | 0
4aZe | 0.8805849 | 0.621587 | 2.546561 | 74.14966 | 68.14038 | 12 | 4 | 7 | 1 | 0 | 1 | 0
4aZf | 1.184113 | 0.476029 | 0.9467671 | 65.15306 | 55.69351 | 12 | 2 | 9 | 1 | 0 | 1 | 0
4aZg | 1.096583 | 0.6264743 | 0.8831015 | 66.07143 | 66.27517 | 12 | 4 | 7 | 1 | 0 | 1 | 0
4aZh | 1.322976 | 0.5871484 | 1.045814 | 68.63095 | 66.7953 | 12 | 4 | 7 | 1 | 0 | 1 | 0
4aZi | 0.9204418 | 0.8246095 | 0.8992823 | 74.03061 | 70.7047 | 12 | 7 | 4 | 1 | 0 | 1 | 0
4aZj | 1.036062 | 0.6840585 | 1.03773 | 72.32993 | 71.94072 | 12 | 5 | 6 | 1 | 0 | 1 | 0
4aZk | 1.300178 | 0.5952825 | 1.042802 | 64.83844 | 56.85682 | 12 | 1 | 10 | 1 | 0 | 1 | 0
4aZl | 1.468395 | 1.405394 | 1.228512 | 70.89286 | 66.11018 | 12 | 2 | 9 | 1 | 0 | 1 | 0
4aZm | 1.203969 | 0.5577573 | 1.052787 | 66.41156 | 61.49049 | 12 | 2 | 9 | 1 | 0 | 1 | 0
4aZn | 1.218632 | 0.5635282 | 1.005019 | 63.06973 | 60.7019 | 12 | 3 | 8 | 1 | 0 | 1 | 0
4aZo | 1.472833 | 0.9436006 | 1.35853 | 74.52381 | 70.59564 | 12 | 4 | 6 | 2 | 0 | 2 | 0
4bN1 | 1.221291 | 0.4802002 | 1.101579 | 69.59184 | 58.41723 | 12 | 2 | 9 | 1 | 0 | 1 | 0
4bN2 | 1.021704 | 0.4910243 | 0.8968634 | 69.79592 | 68.31376 | 12 | 2 | 8 | 2 | 0 | 2 | 0
4bN3 | 1.07572 | 0.5622041 | 0.8797479 | 65.15306 | 66.75056 | 12 | 4 | 7 | 1 | 0 | 1 | 0
4bN4 | 0.9237595 | 0.9296322 | 0.8878867 | 77.36395 | 81.83445 | 12 | 10 | 1 | 1 | 0 | 1 | 0
4bN5 | 1.140845 | 0.6945929 | 1.083012 | 71.9898 | 67.59508 | 12 | 5 | 6 | 1 | 0 | 1 | 0
4bN6 | 1.244509 | 0.4551099 | 1.117957 | 71.62415 | 64.51622 | 12 | 2 | 9 | 1 | 0 | 1 | 0
4bN7 | 1.229608 | 1.037801 | 1.134502 | 75.64626 | 73.97931 | 12 | 7 | 4 | 1 | 0 | 1 | 0
8611 | 0.3370299 | 0.2600981 | 2.77051 | 78.72449 | 79.18065 | 12 | 8 | 4 | 0 | 0 | 0 | 0
8612 | 0.2809451 | 0.2863783 | 2.721965 | 81.72619 | 83.5934 | 12 | 10 | 2 | 0 | 0 | 0 | 0
86S1 | 0.562724 | 0.5253606 | 0.5613009 | 80.31463 | 82.17562 | 12 | 10 | 2 | 0 | 0 | 0 | 0
86S2 | 0.5162326 | 0.5278246 | 0.8672568 | 83.52041 | 84.65604 | 12 | 10 | 2 | 0 | 0 | 0 | 0
87N1 | 0.3126727 | 0.3332344 | 0.353572 | 79.84694 | 80.41387 | 12 | 7 | 5 | 0 | 0 | 0 | 0
87N2 | 0.2859286 | 0.3017466 | 0.6394881 | 85.14456 | 88.08445 | 12 | 11 | 1 | 0 | 0 | 0 | 0
97N1 | 0.5237942 | 0.5452607 | 0.5613399 | 75.92687 | 79.8434 | 12 | 8 | 4 | 0 | 0 | 0 | 0
97N2 | 0.5722306 | 0.5417846 | 0.4968161 | 72.45748 | 74.94128 | 12 | 6 | 6 | 0 | 0 | 0 | 0
9801 | 0.5360942 | 0.5076643 | 0.5620056 | 77.09184 | 80.34955 | 12 | 8 | 4 | 0 | 0 | 0 | 0
9802 | 0.303022 | 0.2784933 | 0.355215 | 80.95238 | 80.69631 | 12 | 8 | 2 | 2 | 0 | 2 | 0
a801 | 0.3396349 | 0.3449357 | 0.5153761 | 81.58163 | 86.16051 | 12 | 9 | 3 | 0 | 0 | 0 | 0

## nequip-l-d3
Adsorbate_name | MAE_total (eV) | MAE_normal (eV) | MAE_single (eV) | ADwT (%) | AMDwT (%) | Num_total | Num_normal | Num_adsorbate_migration | Anomaly count
[9 empty] | total | reproduction failure | unphysical relaxation | energy anomaly
3611 | 0.5823798 | 0.6151344 | 2.21512 | 75.47902 | 76.41033 | 36 | 18 | 18 | 0 | 0 | 0 | 0
4811 | 0.6984218 | 0.7374812 | 2.335836 | 76.06576 | 78.47502 | 36 | 19 | 17 | 0 | 0 | 0 | 0
4411 | 1.099453 | 0.8985677 | 2.762355 | 75.89711 | 77.0288 | 24 | 21 | 3 | 0 | 0 | 0 | 0
44S1 | 0.7742285 | 0.7170654 | 0.5813243 | 70.44218 | 65.97735 | 24 | 6 | 17 | 1 | 0 | 1 | 0
45N1 | 0.619362 | 0.4274987 | 0.4431341 | 71.6284 | 72.17422 | 24 | 13 | 11 | 0 | 0 | 0 | 0
4a11 | 0.6249964 | 0.6689556 | 1.960662 | 75.98639 | 77.92086 | 24 | 16 | 8 | 0 | 0 | 0 | 0
4a12 | 0.7961538 | 0.8129466 | 2.19469 | 75.85459 | 80.45721 | 24 | 20 | 4 | 0 | 0 | 0 | 0
55N1 | 0.4670315 | 0.4855112 | 0.3831257 | 72.15136 | 74.54698 | 24 | 15 | 9 | 0 | 0 | 0 | 0
5601 | 0.4968394 | 0.5022581 | 0.5917924 | 70.02126 | 68.44379 | 24 | 14 | 10 | 0 | 0 | 0 | 0
6601 | 0.5410256 | 0.5068017 | 0.5664656 | 79.83418 | 85.02097 | 24 | 21 | 3 | 0 | 0 | 0 | 0
6611 | 0.5898683 | 0.4252269 | 2.020974 | 63.19876 | 66.17596 | 23 | 6 | 17 | 0 | 0 | 0 | 0
66S1 | 0.7583216 | 0.6690116 | 0.5050728 | 65.91373 | 69.3914 | 22 | 11 | 11 | 0 | 0 | 0 | 0
67N1 | 0.5227063 | 0.5867962 | 0.5018598 | 75.02783 | 77.5061 | 22 | 12 | 10 | 0 | 0 | 0 | 0
7801 | 0.4966587 | 0.4251208 | 0.2870552 | 64.43414 | 71.20195 | 22 | 14 | 8 | 0 | 0 | 0 | 0
8a01 | 0.6532827 | 0.5283616 | 0.4195881 | 60.03247 | 62.99878 | 22 | 7 | 15 | 0 | 0 | 0 | 0
8a02 | 0.5178501 | 0.5572983 | 0.9271011 | 65.27365 | 67.68609 | 22 | 9 | 13 | 0 | 0 | 0 | 0
8a03 | 0.550204 | 0.5521121 | 0.5260574 | 59.10482 | 62.96827 | 22 | 5 | 17 | 0 | 0 | 0 | 0
1211 | 0.6384698 | 0.5921029 | 4.102683 | 81.67517 | 83.41163 | 12 | 9 | 3 | 0 | 0 | 0 | 0
1221 | 0.7332885 | 0.7005582 | 8.05303 | 71.20748 | 71.75056 | 12 | 8 | 4 | 0 | 0 | 0 | 0
1231 | 1.076357 | 1.002566 | 4.698542 | 80.57823 | 84.91051 | 12 | 11 | 1 | 0 | 0 | 0 | 0
12S1 | 0.4374414 | 0.4289009 | 0.6388039 | 85.32313 | 92.01342 | 12 | 11 | 0 | 1 | 0 | 1 | 0
13N1 | 0.547095 | 0.547095 | 0.7008912 | 85.62925 | 90.934 | 12 | 12 | 0 | 0 | 0 | 0 | 0
13X1 | 0.4221718 | 0.4578732 | 3.352032 | 82.11735 | 87.27069 | 12 | 11 | 1 | 0 | 0 | 0 | 0
13Y1 | 0.9758546 | 0.9594288 | 3.786088 | 79.30272 | 80.55369 | 12 | 9 | 3 | 0 | 0 | 0 | 0
13_1 | 0.677659 | 0.7349595 | 3.413328 | 79.53231 | 81.59396 | 12 | 10 | 2 | 0 | 0 | 0 | 0
14S1 | 0.3630959 | 0.3454976 | 0.5009158 | 82.31293 | 83.50112 | 12 | 9 | 3 | 0 | 0 | 0 | 0
14Z1 | 0.5602685 | 0.5602685 | 1.202791 | 85.5102 | 91.40101 | 12 | 12 | 0 | 0 | 0 | 0 | 0
15N1 | 0.3573744 | 0.3573744 | 0.5414595 | 86.28401 | 92.6566 | 12 | 12 | 0 | 0 | 0 | 0 | 0
2201 | 0.5300854 | 0.5051648 | 0.4353769 | 78.97109 | 73.41163 | 12 | 10 | 2 | 0 | 0 | 0 | 0
2401 | 0.4525587 | 0.4525587 | 0.610982 | 87.81463 | 92.8132 | 12 | 12 | 0 | 0 | 0 | 0 | 0
2411 | 0.5218126 | 0.5448407 | 3.658453 | 76.7602 | 76.05145 | 12 | 8 | 4 | 0 | 0 | 0 | 0
2421 | 0.6640124 | 0.7068295 | 3.428415 | 80.78231 | 81.31152 | 12 | 8 | 4 | 0 | 0 | 0 | 0
2422 | 0.4359975 | 0.449526 | 3.362318 | 82.85714 | 85.76342 | 12 | 11 | 1 | 0 | 0 | 0 | 0
2431 | 0.8317379 | 0.8970319 | 4.54139 | 81.77721 | 84.64206 | 12 | 11 | 1 | 0 | 0 | 0 | 0
24S1 | 0.4011621 | 0.4035206 | 0.6045673 | 84.96599 | 91.49329 | 12 | 10 | 0 | 2 | 0 | 2 | 0
25N1 | 0.6305382 | 0.5628239 | 0.7364416 | 84.04762 | 89.40996 | 12 | 10 | 0 | 2 | 0 | 2 | 0
25N2 | 0.5327362 | 0.5327362 | 0.7910055 | 85.42517 | 89.88255 | 12 | 12 | 0 | 0 | 0 | 0 | 0
25X1 | 0.5502827 | 0.5317463 | 1.686277 | 78.32483 | 77.59787 | 12 | 9 | 3 | 0 | 0 | 0 | 0
25X2 | 0.461848 | 0.4750362 | 2.690306 | 81.70918 | 87.12808 | 12 | 11 | 1 | 0 | 0 | 0 | 0
25Y1 | 0.7902835 | 0.7445595 | 2.452158 | 78.04422 | 79.49105 | 12 | 10 | 2 | 0 | 0 | 0 | 0
25Y2 | 0.6644297 | 0.6226815 | 3.152816 | 79.07313 | 82.60626 | 12 | 10 | 2 | 0 | 0 | 0 | 0
25_1 | 0.5978964 | 0.6537883 | 4.08618 | 78.53741 | 77.46085 | 12 | 10 | 2 | 0 | 0 | 0 | 0
25_2 | 0.6293057 | 0.6742578 | 3.089537 | 80.45068 | 84.90772 | 12 | 11 | 1 | 0 | 0 | 0 | 0
2601 | 0.2407763 | 0.236975 | 0.3186344 | 79.43027 | 79.89094 | 12 | 10 | 2 | 0 | 0 | 0 | 0
2611 | 0.3303383 | 0.3548257 | 1.203894 | 83.26531 | 86.96029 | 12 | 11 | 1 | 0 | 0 | 0 | 0
2612 | 0.3565404 | 0.4431267 | 1.731906 | 78.04422 | 73.21029 | 12 | 6 | 6 | 0 | 0 | 0 | 0
26S1 | 0.3913513 | 0.3913513 | 0.570233 | 84.01361 | 87.19519 | 12 | 12 | 0 | 0 | 0 | 0 | 0
26S2 | 0.4243699 | 0.4243699 | 0.5804776 | 87.38946 | 93.55425 | 12 | 12 | 0 | 0 | 0 | 0 | 0
26Z1 | 0.301575 | 0.301575 | 0.4389355 | 82.94218 | 87.19799 | 12 | 12 | 0 | 0 | 0 | 0 | 0
26Z2 | 0.3401047 | 0.3401047 | 0.5574013 | 84.84694 | 90.19295 | 12 | 12 | 0 | 0 | 0 | 0 | 0
26Z3 | 0.7819995 | 0.555396 | 0.7769388 | 72.84864 | 70.29922 | 12 | 6 | 6 | 0 | 0 | 0 | 0
26Z4 | 0.6458537 | 0.5302985 | 0.6263246 | 74.62585 | 76.37025 | 12 | 9 | 3 | 0 | 0 | 0 | 0
27N1 | 0.3428168 | 0.3428168 | 0.4993416 | 84.08163 | 89.53579 | 12 | 12 | 0 | 0 | 0 | 0 | 0
27N2 | 0.3571124 | 0.3571124 | 0.5382416 | 85.03401 | 90.56767 | 12 | 12 | 0 | 0 | 0 | 0 | 0
3401 | 0.5599232 | 0.4741288 | 0.330377 | 63.01871 | 56.32271 | 12 | 1 | 10 | 1 | 0 | 1 | 0
3601 | 0.4304483 | 0.4599972 | 0.5109559 | 79.70238 | 74.81823 | 12 | 6 | 6 | 0 | 0 | 0 | 0
3621 | 0.5710705 | 0.6099728 | 4.454522 | 79.95748 | 81.49049 | 12 | 9 | 3 | 0 | 0 | 0 | 0
3622 | 0.5173222 | 0.4679868 | 3.667293 | 81.16497 | 82.95861 | 12 | 9 | 3 | 0 | 0 | 0 | 0
3623 | 0.5518814 | 0.5761412 | 3.427434 | 80.7398 | 84.66163 | 12 | 10 | 2 | 0 | 0 | 0 | 0
3631 | 0.7832145 | 0.7185031 | 4.357543 | 78.72449 | 83.55145 | 12 | 11 | 1 | 0 | 0 | 0 | 0
3632 | 0.6209693 | 0.6581259 | 3.574281 | 80.78231 | 85.22931 | 12 | 11 | 1 | 0 | 0 | 0 | 0
36S1 | 0.4139386 | 0.4313345 | 0.6074126 | 83.59694 | 89.78188 | 12 | 10 | 0 | 2 | 0 | 2 | 0
36S2 | 0.4488724 | 0.4591365 | 0.6049046 | 85.09354 | 90.34676 | 12 | 11 | 0 | 1 | 0 | 1 | 0
37N1 | 0.2657889 | 0.2657889 | 0.478717 | 87.21088 | 92.68456 | 12 | 12 | 0 | 0 | 0 | 0 | 0
37N2 | 0.4209922 | 0.4209922 | 0.6997549 | 83.27381 | 88.14597 | 12 | 12 | 0 | 0 | 0 | 0 | 0
37N3 | 0.6205682 | 0.6205682 | 1.144849 | 83.78401 | 88.2019 | 12 | 12 | 0 | 0 | 0 | 0 | 0
37N4 | 0.7883679 | 0.730608 | 1.485728 | 83.18027 | 88.43121 | 12 | 10 | 0 | 2 | 0 | 2 | 0
37N5 | 0.3735114 | 0.3735114 | 0.8628265 | 84.86395 | 89.33445 | 12 | 12 | 0 | 0 | 0 | 0 | 0
37X1 | 0.4671858 | 0.3965339 | 2.930062 | 79.2432 | 81.85123 | 12 | 10 | 2 | 0 | 0 | 0 | 0
37X2 | 0.4840791 | 0.4686617 | 2.56481 | 79.66837 | 83.30817 | 12 | 10 | 2 | 0 | 0 | 0 | 0
37X3 | 0.36592 | 0.3827627 | 2.782361 | 83.52041 | 87.66779 | 12 | 11 | 1 | 0 | 0 | 0 | 0
37X4 | 0.5705589 | 0.5445188 | 1.659951 | 78.55442 | 77.033 | 12 | 7 | 5 | 0 | 0 | 0 | 0
37Y1 | 0.6761996 | 0.7120801 | 3.270283 | 76.66667 | 77.75168 | 12 | 9 | 3 | 0 | 0 | 0 | 0
37Y2 | 0.4474143 | 0.4087552 | 4.630237 | 80.08503 | 84.79866 | 12 | 11 | 1 | 0 | 0 | 0 | 0
37Y3 | 0.6363659 | 0.5863161 | 3.039822 | 77.55952 | 82.5755 | 12 | 9 | 3 | 0 | 0 | 0 | 0
37_1 | 0.5911325 | 0.5705999 | 4.260234 | 80.22109 | 81.02349 | 12 | 9 | 3 | 0 | 0 | 0 | 0
37_2 | 0.7060391 | 0.6575372 | 3.243294 | 75.81633 | 75.86689 | 12 | 8 | 4 | 0 | 0 | 0 | 0
37_3 | 0.576248 | 0.4961458 | 4.515999 | 82.35544 | 84.59732 | 12 | 10 | 2 | 0 | 0 | 0 | 0
37_4 | 0.6238974 | 0.6622979 | 3.040456 | 78.72449 | 81.74776 | 12 | 10 | 2 | 0 | 0 | 0 | 0
3801 | 0.3104393 | 0.3535811 | 0.3078468 | 78.47789 | 75.08949 | 12 | 5 | 7 | 0 | 0 | 0 | 0
3811 | 0.7041333 | 0.5071301 | 2.015648 | 77.17687 | 77.60067 | 12 | 9 | 3 | 0 | 0 | 0 | 0
3812 | 0.4181947 | 0.4488573 | 2.297045 | 68.42687 | 68.73322 | 12 | 5 | 7 | 0 | 0 | 0 | 0
3813 | 0.6841422 | 0.4676428 | 2.183209 | 81.85374 | 84.38479 | 12 | 11 | 1 | 0 | 0 | 0 | 0
38S1 | 0.4243211 | 0.4243211 | 0.5934268 | 82.31293 | 85.96477 | 12 | 12 | 0 | 0 | 0 | 0 | 0
38S2 | 0.4397702 | 0.4397702 | 0.6085307 | 84.69388 | 89.2198 | 12 | 12 | 0 | 0 | 0 | 0 | 0
38S3 | 0.4313373 | 0.4313373 | 0.5860308 | 84.88946 | 89.79027 | 12 | 12 | 0 | 0 | 0 | 0 | 0
38Z1 | 0.5310502 | 0.5310502 | 0.6802349 | 84.17517 | 89.2981 | 12 | 12 | 0 | 0 | 0 | 0 | 0
38Z2 | 0.2457282 | 0.2457282 | 0.4624373 | 84.66837 | 89.04083 | 12 | 12 | 0 | 0 | 0 | 0 | 0
38Z3 | 0.513969 | 0.513969 | 0.6807728 | 82.5085 | 87.20078 | 12 | 12 | 0 | 0 | 0 | 0 | 0
38Z4 | 0.8892433 | 0.7865262 | 0.9418389 | 80.55272 | 84.57494 | 12 | 10 | 0 | 2 | 0 | 2 | 0
38Z5 | 0.5939293 | 0.5890226 | 0.7292826 | 80.87585 | 84.98043 | 12 | 11 | 1 | 0 | 0 | 0 | 0
38Z6 | 0.5435195 | 0.5435195 | 0.6891774 | 80.91837 | 85.32438 | 12 | 12 | 0 | 0 | 0 | 0 | 0
38Z7 | 0.2942203 | 0.2942203 | 0.4913355 | 85.22109 | 89.87136 | 12 | 12 | 0 | 0 | 0 | 0 | 0
38Z8 | 0.4590081 | 0.4590081 | 0.6727617 | 84.56633 | 90.25447 | 12 | 12 | 0 | 0 | 0 | 0 | 0
38Z9 | 0.7334134 | 0.7533938 | 0.878747 | 82.71259 | 86.5604 | 12 | 11 | 1 | 0 | 0 | 0 | 0
38Za | 0.4997268 | 0.4997268 | 0.6602547 | 84.20068 | 89.16387 | 12 | 12 | 0 | 0 | 0 | 0 | 0
39N1 | 0.3841017 | 0.3841017 | 0.5372839 | 83.02721 | 88.36409 | 12 | 12 | 0 | 0 | 0 | 0 | 0
39N2 | 0.3929294 | 0.3929294 | 0.5524613 | 83.06122 | 89.17785 | 12 | 12 | 0 | 0 | 0 | 0 | 0
39N3 | 0.4034529 | 0.4034529 | 0.5620417 | 82.03231 | 86.04306 | 12 | 12 | 0 | 0 | 0 | 0 | 0
39N4 | 0.2806332 | 0.2806332 | 0.5098979 | 86.65816 | 92.87192 | 12 | 12 | 0 | 0 | 0 | 0 | 0
4601 | 0.5998133 | 0.528084 | 0.5774979 | 78.19728 | 78.1236 | 12 | 5 | 7 | 0 | 0 | 0 | 0
4602 | 0.4901668 | 0.4355102 | 0.3511687 | 64.45578 | 60.08949 | 12 | 2 | 8 | 2 | 0 | 2 | 0
4801 | 0.5601241 | 0.5761743 | 0.5730646 | 74.14116 | 68.12081 | 12 | 3 | 9 | 0 | 0 | 0 | 0
4802 | 0.4205414 | 0.4089054 | 0.5402979 | 82.80612 | 85.33837 | 12 | 11 | 1 | 0 | 0 | 0 | 0
4803 | 0.382618 | 0.3951937 | 0.4131772 | 73.40136 | 66.15213 | 12 | 4 | 8 | 0 | 0 | 0 | 0
4804 | 0.4720579 | 0.4700387 | 0.9907195 | 78.94558 | 76.55201 | 12 | 4 | 8 | 0 | 0 | 0 | 0
4812 | 0.4367859 | 0.3656756 | 2.912853 | 76.58163 | 77.28468 | 12 | 8 | 4 | 0 | 0 | 0 | 0
4821 | 0.5300949 | 0.575173 | 3.364806 | 80.39116 | 85.75783 | 12 | 11 | 1 | 0 | 0 | 0 | 0
4822 | 0.5136409 | 0.5503936 | 4.81539 | 80.73129 | 84.87975 | 12 | 11 | 1 | 0 | 0 | 0 | 0
4823 | 0.5257085 | 0.5689046 | 3.585922 | 81.52211 | 84.59732 | 12 | 11 | 1 | 0 | 0 | 0 | 0
4824 | 0.602781 | 0.6065391 | 3.445428 | 75.2466 | 75.74944 | 12 | 11 | 1 | 0 | 0 | 0 | 0
4825 | 0.5826392 | 0.6126838 | 3.288081 | 77.71259 | 81.35347 | 12 | 11 | 1 | 0 | 0 | 0 | 0
4826 | 0.5447425 | 0.5710313 | 3.216215 | 76.23299 | 81.54922 | 12 | 11 | 1 | 0 | 0 | 0 | 0
4831 | 0.886698 | 0.8278674 | 4.295956 | 77.92517 | 80.95638 | 12 | 10 | 2 | 0 | 0 | 0 | 0
4832 | 0.7832249 | 0.8517009 | 3.909911 | 74.62585 | 74.53579 | 12 | 11 | 1 | 0 | 0 | 0 | 0
4833 | 0.5940017 | 0.6538429 | 3.442078 | 79.22619 | 79.98322 | 12 | 10 | 2 | 0 | 0 | 0 | 0
48S1 | 0.472884 | 0.4931351 | 0.6825512 | 80.94388 | 85.8585 | 12 | 10 | 0 | 2 | 0 | 2 | 0
48S2 | 0.4645822 | 0.4786726 | 0.7611294 | 82.62755 | 89.81544 | 12 | 10 | 0 | 2 | 0 | 2 | 0
48S3 | 0.4042338 | 0.408271 | 0.6007771 | 84.13265 | 90.43624 | 12 | 10 | 0 | 2 | 0 | 2 | 0
49N1 | 0.2994676 | 0.2994676 | 0.5035127 | 85.28912 | 90.02237 | 12 | 12 | 0 | 0 | 0 | 0 | 0
49N2 | 0.3156775 | 0.3156775 | 0.6328147 | 83.5034 | 85.63199 | 12 | 12 | 0 | 0 | 0 | 0 | 0
49N3 | 0.6320485 | 0.6289322 | 0.7765846 | 80.13605 | 82.33781 | 12 | 9 | 3 | 0 | 0 | 0 | 0
49N4 | 0.6577897 | 0.6577897 | 0.8387514 | 81.36054 | 86.64709 | 12 | 12 | 0 | 0 | 0 | 0 | 0
49N5 | 0.5061098 | 0.5117915 | 0.7002618 | 82.80612 | 88.84228 | 12 | 11 | 1 | 0 | 0 | 0 | 0
49N6 | 0.3058719 | 0.3058719 | 0.4995275 | 84.34524 | 89.67002 | 12 | 12 | 0 | 0 | 0 | 0 | 0
49N7 | 0.5070434 | 0.5004331 | 0.6730123 | 80.63776 | 84.96085 | 12 | 11 | 1 | 0 | 0 | 0 | 0
49N8 | 0.342385 | 0.3337287 | 0.5042718 | 83.59694 | 88.07606 | 12 | 11 | 1 | 0 | 0 | 0 | 0
49N9 | 0.3869019 | 0.3869019 | 0.5642328 | 85.62075 | 89.0632 | 12 | 12 | 0 | 0 | 0 | 0 | 0
49Na | 0.5278392 | 0.5278392 | 0.6730842 | 82.78912 | 87.25951 | 12 | 12 | 0 | 0 | 0 | 0 | 0
49X1 | 0.4696979 | 0.4285371 | 2.82702 | 72.82313 | 72.967 | 12 | 7 | 5 | 0 | 0 | 0 | 0
49X2 | 0.587019 | 0.4993472 | 3.011838 | 78.86054 | 80.58166 | 12 | 9 | 3 | 0 | 0 | 0 | 0
49X3 | 0.4317758 | 0.4557318 | 2.523285 | 79.95748 | 84.20582 | 12 | 11 | 1 | 0 | 0 | 0 | 0
49X4 | 0.6224104 | 0.5329431 | 2.815958 | 74.11565 | 75.1538 | 12 | 7 | 5 | 0 | 0 | 0 | 0
49X5 | 0.5247159 | 0.58533 | 3.138384 | 77.38946 | 79.56935 | 12 | 10 | 2 | 0 | 0 | 0 | 0
49X6 | 0.6033476 | 0.5712811 | 3.459297 | 80.81633 | 86.0962 | 12 | 11 | 1 | 0 | 0 | 0 | 0
49X7 | 0.6149263 | 0.4806239 | 1.640674 | 74.17517 | 71.58277 | 12 | 5 | 7 | 0 | 0 | 0 | 0
49X8 | 0.2569014 | 0.2330209 | 2.399124 | 81.56463 | 86.35067 | 12 | 10 | 2 | 0 | 0 | 0 | 0
49Y1 | 0.77158 | 0.6995725 | 2.070119 | 76.53912 | 80.79978 | 12 | 10 | 2 | 0 | 0 | 0 | 0
49Y2 | 0.3297385 | 0.3253067 | 1.990189 | 78.86054 | 81.46532 | 12 | 9 | 3 | 0 | 0 | 0 | 0
49Y3 | 0.8743043 | 0.8480187 | 3.502447 | 72.32993 | 74.38758 | 12 | 9 | 3 | 0 | 0 | 0 | 0
49Y4 | 0.629193 | 0.5368207 | 2.99218 | 77.2534 | 81.38702 | 12 | 9 | 3 | 0 | 0 | 0 | 0
49Y5 | 0.6313281 | 0.5626385 | 2.509464 | 72.84014 | 76.23322 | 12 | 7 | 5 | 0 | 0 | 0 | 0
49Y6 | 0.7512385 | 0.527037 | 2.958139 | 75.62075 | 79.05201 | 12 | 8 | 4 | 0 | 0 | 0 | 0
49_1 | 0.7649959 | 0.6596184 | 4.309384 | 73.61395 | 75.03076 | 12 | 8 | 4 | 0 | 0 | 0 | 0
49_2 | 0.8490883 | 0.7794381 | 4.006415 | 76.7602 | 77.43009 | 12 | 8 | 4 | 0 | 0 | 0 | 0
49_3 | 0.6872188 | 0.6041659 | 3.09871 | 63.60544 | 62.86353 | 12 | 3 | 9 | 0 | 0 | 0 | 0
49_4 | 0.7404331 | 0.7828134 | 3.030214 | 80.2381 | 83.58781 | 12 | 11 | 1 | 0 | 0 | 0 | 0
49_5 | 0.5537661 | 0.5790772 | 4.563101 | 77.77211 | 78.85067 | 12 | 7 | 5 | 0 | 0 | 0 | 0
49_6 | 0.6736689 | 0.6889382 | 3.093089 | 76.38605 | 77.80761 | 12 | 8 | 4 | 0 | 0 | 0 | 0
49_7 | 0.6711828 | 0.7008852 | 2.885935 | 77.64456 | 80.5481 | 12 | 11 | 1 | 0 | 0 | 0 | 0
49_8 | 0.6644493 | 0.5941689 | 3.178931 | 80.05102 | 83.66331 | 12 | 11 | 1 | 0 | 0 | 0 | 0
4a01 | 0.3654257 | 0.3658286 | 0.472813 | 80.58673 | 78.90101 | 12 | 10 | 2 | 0 | 0 | 0 | 0
4a02 | 0.3563564 | 0.3607047 | 0.3690755 | 78.57993 | 77.80761 | 12 | 10 | 2 | 0 | 0 | 0 | 0
4a13 | 0.4166687 | 0.4530772 | 2.045329 | 76.28401 | 77.52796 | 12 | 7 | 5 | 0 | 0 | 0 | 0
4a14 | 0.4204645 | 0.4385751 | 2.109003 | 81.71769 | 86.68624 | 12 | 11 | 1 | 0 | 0 | 0 | 0
4aS1 | 0.4960187 | 0.4838735 | 0.6713706 | 82.52551 | 87.79083 | 12 | 11 | 1 | 0 | 0 | 0 | 0
4aS2 | 0.465413 | 0.4516856 | 0.6472712 | 83.54592 | 87.44966 | 12 | 11 | 1 | 0 | 0 | 0 | 0
4aS3 | 0.5282505 | 0.5154116 | 0.6900807 | 79.42177 | 83.01174 | 12 | 11 | 1 | 0 | 0 | 0 | 0
4aS4 | 0.5365467 | 0.5365467 | 0.6805596 | 80.17007 | 86.02349 | 12 | 12 | 0 | 0 | 0 | 0 | 0
4aS5 | 0.5089631 | 0.5089631 | 0.637824 | 81.7517 | 86.98546 | 12 | 12 | 0 | 0 | 0 | 0 | 0
4aS6 | 0.5283509 | 0.5283509 | 0.6654733 | 81.38605 | 85.0811 | 12 | 12 | 0 | 0 | 0 | 0 | 0
4aZ1 | 0.5458367 | 0.5458367 | 0.7013224 | 83.5034 | 89.03244 | 12 | 12 | 0 | 0 | 0 | 0 | 0
4aZ2 | 0.447068 | 0.3855958 | 0.5319893 | 74.81293 | 79.43512 | 12 | 10 | 2 | 0 | 0 | 0 | 0
4aZ3 | 0.5684332 | 0.5684332 | 0.7740699 | 84.73639 | 90.17338 | 12 | 12 | 0 | 0 | 0 | 0 | 0
4aZ4 | 0.3582763 | 0.3367546 | 0.5407557 | 82.28741 | 84.80984 | 12 | 11 | 1 | 0 | 0 | 0 | 0
4aZ5 | 0.7038451 | 0.688077 | 0.8553784 | 81.19898 | 85.47819 | 12 | 11 | 1 | 0 | 0 | 0 | 0
4aZ6 | 0.6115116 | 0.5549162 | 0.766932 | 79.36224 | 77.88031 | 12 | 9 | 3 | 0 | 0 | 0 | 0
4aZ7 | 0.8626327 | 0.5322688 | 0.7301194 | 65.16156 | 64.56935 | 12 | 6 | 6 | 0 | 0 | 0 | 0
4aZ8 | 0.6839776 | 0.6903407 | 0.8571657 | 80.80782 | 85.19016 | 12 | 11 | 1 | 0 | 0 | 0 | 0
4aZ9 | 0.7776572 | 0.579874 | 0.7791845 | 68.0102 | 67.90828 | 12 | 5 | 7 | 0 | 0 | 0 | 0
4aZa | 0.605744 | 0.605744 | 0.7597196 | 81.58163 | 86.68065 | 12 | 12 | 0 | 0 | 0 | 0 | 0
4aZb | 0.6443535 | 0.6252349 | 0.8036478 | 80.10204 | 83.26902 | 12 | 10 | 1 | 1 | 0 | 1 | 0
4aZc | 0.5623214 | 0.5623214 | 0.7260147 | 81.68367 | 86.717 | 12 | 12 | 0 | 0 | 0 | 0 | 0
4aZd | 0.4153521 | 0.4153521 | 0.5776888 | 84.52381 | 89.54978 | 12 | 12 | 0 | 0 | 0 | 0 | 0
4aZe | 0.4759654 | 0.4821624 | 2.380777 | 82.15986 | 85.71868 | 12 | 11 | 0 | 1 | 0 | 1 | 0
4aZf | 0.5033606 | 0.4391363 | 0.6769317 | 79.04762 | 79.93009 | 12 | 8 | 4 | 0 | 0 | 0 | 0
4aZg | 0.4166432 | 0.4166432 | 0.6624257 | 84.52381 | 90.80817 | 12 | 12 | 0 | 0 | 0 | 0 | 0
4aZh | 0.7575439 | 0.5772801 | 0.7549717 | 75.4932 | 77.184 | 12 | 8 | 4 | 0 | 0 | 0 | 0
4aZi | 0.4921738 | 0.4852941 | 0.6598741 | 81.64116 | 86.6443 | 12 | 10 | 2 | 0 | 0 | 0 | 0
4aZj | 0.6629574 | 0.5529419 | 0.741607 | 72.93367 | 75.74944 | 12 | 8 | 4 | 0 | 0 | 0 | 0
4aZk | 0.629682 | 0.6212399 | 0.7825669 | 81.85374 | 85.97875 | 12 | 11 | 1 | 0 | 0 | 0 | 0
4aZl | 0.6469112 | 0.6791608 | 0.8357339 | 80.2551 | 81.54083 | 12 | 8 | 4 | 0 | 0 | 0 | 0
4aZm | 0.4454272 | 0.4262691 | 0.6472421 | 81.94728 | 82.39094 | 12 | 10 | 2 | 0 | 0 | 0 | 0
4aZn | 0.5998759 | 0.4446995 | 0.5993266 | 67.22789 | 64.6113 | 12 | 5 | 7 | 0 | 0 | 0 | 0
4aZo | 0.6917094 | 0.6429562 | 0.8203156 | 81.46259 | 84.066 | 12 | 10 | 1 | 1 | 0 | 1 | 0
4bN1 | 0.4455509 | 0.4455509 | 0.6113834 | 83.53741 | 88.24944 | 12 | 12 | 0 | 0 | 0 | 0 | 0
4bN2 | 0.4187374 | 0.4187374 | 0.5830092 | 81.80272 | 88.66051 | 12 | 12 | 0 | 0 | 0 | 0 | 0
4bN3 | 0.39994 | 0.39994 | 0.5827909 | 83.95408 | 90.61242 | 12 | 12 | 0 | 0 | 0 | 0 | 0
4bN4 | 0.3415489 | 0.3415489 | 0.5320409 | 87.64456 | 93.32215 | 12 | 12 | 0 | 0 | 0 | 0 | 0
4bN5 | 0.4923458 | 0.4962104 | 0.6534642 | 80.43367 | 85.3943 | 12 | 11 | 1 | 0 | 0 | 0 | 0
4bN6 | 0.4600874 | 0.4600874 | 0.6196801 | 81.65816 | 86.47651 | 12 | 12 | 0 | 0 | 0 | 0 | 0
4bN7 | 0.374184 | 0.374184 | 0.5776071 | 83.67347 | 89.23658 | 12 | 12 | 0 | 0 | 0 | 0 | 0
8611 | 0.9230889 | 0.8679583 | 2.448015 | 75.94388 | 81.06544 | 12 | 10 | 2 | 0 | 0 | 0 | 0
8612 | 1.164644 | 1.232063 | 2.900984 | 77.0068 | 79.82103 | 12 | 7 | 5 | 0 | 0 | 0 | 0
86S1 | 0.9252816 | 0.9007578 | 1.042034 | 81.82823 | 86.35626 | 12 | 10 | 2 | 0 | 0 | 0 | 0
86S2 | 0.869717 | 0.869717 | 1.303392 | 83.03571 | 87.30425 | 12 | 12 | 0 | 0 | 0 | 0 | 0
87N1 | 0.8476248 | 0.8134295 | 0.9103895 | 82.43197 | 86.33389 | 12 | 10 | 2 | 0 | 0 | 0 | 0
87N2 | 0.7734409 | 0.7504406 | 1.308284 | 85.32313 | 90.51454 | 12 | 11 | 1 | 0 | 0 | 0 | 0
97N1 | 0.7547327 | 0.7411729 | 0.9086684 | 80.28061 | 85.76902 | 12 | 9 | 3 | 0 | 0 | 0 | 0
97N2 | 0.7323722 | 0.702018 | 0.8634171 | 78.77551 | 83.91219 | 12 | 10 | 2 | 0 | 0 | 0 | 0
9801 | 0.7420127 | 0.706972 | 0.9038419 | 81.59864 | 87.86074 | 12 | 11 | 1 | 0 | 0 | 0 | 0
9802 | 0.4664977 | 0.4664977 | 0.7607272 | 83.97959 | 90.02237 | 12 | 12 | 0 | 0 | 0 | 0 | 0
a801 | 0.7448986 | 0.7071239 | 0.8878448 | 81.67517 | 88.72204 | 12 | 11 | 1 | 0 | 0 | 0 | 0

## nequip-m-d3
Adsorbate_name | MAE_total (eV) | MAE_normal (eV) | MAE_single (eV) | ADwT (%) | AMDwT (%) | Num_total | Num_normal | Num_adsorbate_migration | Anomaly count
[9 empty] | total | reproduction failure | unphysical relaxation | energy anomaly
3611 | 0.8119812 | 0.85734 | 0.9791658 | 78.24263 | 78.44146 | 36 | 25 | 11 | 0 | 0 | 0 | 0
4811 | 0.9977084 | 1.008059 | 1.146815 | 75.26077 | 74.73527 | 36 | 23 | 13 | 0 | 0 | 0 | 0
4411 | 1.052158 | 1.084324 | 1.199573 | 78.05272 | 77.33501 | 24 | 20 | 4 | 0 | 0 | 0 | 0
44S1 | 1.103321 | 0.9199241 | 0.8967197 | 66.92602 | 60.57327 | 24 | 6 | 18 | 0 | 0 | 0 | 0
45N1 | 1.214134 | 1.054762 | 1.013226 | 72.46599 | 71.92953 | 24 | 13 | 11 | 0 | 0 | 0 | 0
4a11 | 0.7495976 | 0.6454094 | 0.9526822 | 77.08333 | 75.44044 | 24 | 13 | 11 | 0 | 0 | 0 | 0
4a12 | 0.8406007 | 0.8572674 | 1.092271 | 79.88946 | 79.80425 | 24 | 18 | 6 | 0 | 0 | 0 | 0
55N1 | 0.8616806 | 0.8919984 | 0.8245868 | 76.73469 | 77.70833 | 24 | 15 | 8 | 1 | 0 | 1 | 0
5601 | 0.805827 | 0.7952371 | 0.8470898 | 72.06633 | 71.06264 | 24 | 15 | 9 | 0 | 0 | 0 | 0
6601 | 1.159178 | 1.096726 | 1.055999 | 84.77891 | 88.15576 | 24 | 22 | 2 | 0 | 0 | 0 | 0
6611 | 0.9207443 | 0.9251665 | 0.7173947 | 68.32742 | 68.56434 | 23 | 8 | 15 | 0 | 0 | 0 | 0
66S1 | 1.353857 | 1.100077 | 1.067458 | 62.90816 | 61.73734 | 22 | 5 | 16 | 1 | 0 | 1 | 0
67N1 | 1.105007 | 1.162448 | 1.021873 | 76.06679 | 75.81452 | 22 | 14 | 8 | 0 | 0 | 0 | 0
7801 | 1.201879 | 1.133061 | 0.9410636 | 65.77458 | 70.48658 | 22 | 11 | 10 | 1 | 0 | 1 | 0
8a01 | 1.334126 | 1.272206 | 1.065967 | 65.86735 | 65.38133 | 22 | 5 | 16 | 1 | 0 | 1 | 0
8a02 | 1.287239 | 1.040147 | 1.652509 | 66.60019 | 63.35113 | 22 | 3 | 18 | 1 | 0 | 1 | 0
8a03 | 1.192302 | 1.104385 | 1.235523 | 68.42764 | 69.92068 | 22 | 10 | 11 | 1 | 0 | 1 | 0
1211 | 0.4268094 | 0.4187234 | 1.009179 | 86.03741 | 86.30313 | 12 | 11 | 1 | 0 | 0 | 0 | 0
1221 | 0.4863596 | 0.5163473 | 5.912612 | 84.30272 | 85.69072 | 12 | 11 | 1 | 0 | 0 | 0 | 0
1231 | 0.6615448 | 0.679147 | 3.116892 | 82.46599 | 86.73098 | 12 | 11 | 1 | 0 | 0 | 0 | 0
12S1 | 0.4541825 | 0.4939088 | 0.6436391 | 86.2415 | 91.38423 | 12 | 10 | 0 | 2 | 0 | 2 | 0
13N1 | 0.5201019 | 0.4467078 | 0.5715472 | 84.7619 | 83.16555 | 12 | 9 | 3 | 0 | 0 | 0 | 0
13X1 | 0.6258745 | 0.5452593 | 1.194761 | 81.09694 | 76.60235 | 12 | 8 | 4 | 0 | 0 | 0 | 0
13Y1 | 0.6982363 | 0.6821766 | 1.244469 | 81.35204 | 77.60906 | 12 | 8 | 4 | 0 | 0 | 0 | 0
13_1 | 0.4792224 | 0.5200366 | 1.580155 | 82.5 | 87.45805 | 12 | 11 | 1 | 0 | 0 | 0 | 0
14S1 | 0.4515565 | 0.4515565 | 0.631787 | 87.38095 | 90.7047 | 12 | 12 | 0 | 0 | 0 | 0 | 0
14Z1 | 0.7812089 | 0.7226234 | 1.222157 | 85.64626 | 88.52349 | 12 | 11 | 1 | 0 | 0 | 0 | 0
15N1 | 0.348381 | 0.348381 | 0.5400659 | 87.62755 | 92.55593 | 12 | 12 | 0 | 0 | 0 | 0 | 0
2201 | 0.5450336 | 0.4859145 | 0.5260953 | 80.21259 | 72.06096 | 12 | 9 | 3 | 0 | 0 | 0 | 0
2401 | 0.4152283 | 0.4152283 | 0.5750008 | 88.47789 | 92.33781 | 12 | 12 | 0 | 0 | 0 | 0 | 0
2411 | 0.5757106 | 0.6415023 | 1.357548 | 81.07143 | 78.96812 | 12 | 9 | 3 | 0 | 0 | 0 | 0
2421 | 0.7415458 | 0.751482 | 1.602456 | 73.22279 | 68.00615 | 12 | 6 | 6 | 0 | 0 | 0 | 0
2422 | 0.4859783 | 0.4686583 | 1.680603 | 77.65306 | 74.66443 | 12 | 7 | 5 | 0 | 0 | 0 | 0
2431 | 0.6557913 | 0.7103647 | 3.179179 | 79.60884 | 78.99888 | 12 | 10 | 2 | 0 | 0 | 0 | 0
24S1 | 0.6492821 | 0.6696781 | 0.8449665 | 85.89286 | 91.28356 | 12 | 11 | 0 | 1 | 0 | 1 | 0
25N1 | 0.7929545 | 0.7614816 | 0.8676014 | 85.40816 | 88.79195 | 12 | 10 | 0 | 2 | 0 | 2 | 0
25N2 | 0.451823 | 0.451823 | 0.6314925 | 86.70068 | 90.2321 | 12 | 12 | 0 | 0 | 0 | 0 | 0
25X1 | 0.71952 | 0.67476 | 0.8256564 | 81.46259 | 81.42058 | 12 | 11 | 1 | 0 | 0 | 0 | 0
25X2 | 0.4777134 | 0.4969682 | 0.9781096 | 81.52211 | 86.06544 | 12 | 11 | 1 | 0 | 0 | 0 | 0
25Y1 | 0.8820892 | 0.8379408 | 0.9044822 | 80.17007 | 73.61298 | 12 | 6 | 6 | 0 | 0 | 0 | 0
25Y2 | 0.7838951 | 0.7644205 | 1.245348 | 80.06803 | 79.73154 | 12 | 8 | 4 | 0 | 0 | 0 | 0
25_1 | 0.6037693 | 0.5203548 | 2.220064 | 75.65476 | 71.00671 | 12 | 8 | 4 | 0 | 0 | 0 | 0
25_2 | 0.5929468 | 0.5181662 | 1.703398 | 73.5119 | 69.80145 | 12 | 6 | 6 | 0 | 0 | 0 | 0
2601 | 0.3792788 | 0.4037221 | 0.4572864 | 82.48299 | 84.19743 | 12 | 8 | 4 | 0 | 0 | 0 | 0
2611 | 0.4810119 | 0.4810119 | 1.018599 | 86.46259 | 87.67338 | 12 | 12 | 0 | 0 | 0 | 0 | 0
2612 | 0.3770468 | 0.3877325 | 0.4658143 | 78.85204 | 71.64709 | 12 | 6 | 6 | 0 | 0 | 0 | 0
26S1 | 0.7044012 | 0.5774166 | 0.7043951 | 77.92517 | 75.64877 | 12 | 10 | 2 | 0 | 0 | 0 | 0
26S2 | 0.4965855 | 0.4965855 | 0.659192 | 86.58163 | 91.05145 | 12 | 12 | 0 | 0 | 0 | 0 | 0
26Z1 | 0.4834642 | 0.3484875 | 0.532023 | 74.31122 | 73.66051 | 12 | 7 | 5 | 0 | 0 | 0 | 0
26Z2 | 0.5558892 | 0.5558892 | 0.7420317 | 84.66837 | 89.19743 | 12 | 12 | 0 | 0 | 0 | 0 | 0
26Z3 | 1.030286 | 0.5211405 | 0.8795642 | 69.77891 | 58.17394 | 12 | 2 | 9 | 1 | 0 | 1 | 0
26Z4 | 0.8180207 | 0.6394012 | 0.7512676 | 75.5102 | 76.94351 | 12 | 9 | 3 | 0 | 0 | 0 | 0
27N1 | 0.3983561 | 0.3983561 | 0.5618457 | 85.05952 | 88.16555 | 12 | 12 | 0 | 0 | 0 | 0 | 0
27N2 | 0.3544449 | 0.3544449 | 0.5459812 | 87.12585 | 92.1085 | 12 | 12 | 0 | 0 | 0 | 0 | 0
3401 | 0.6266755 | 0.5498902 | 0.4377809 | 70.61224 | 64.03803 | 12 | 5 | 6 | 1 | 0 | 1 | 0
3601 | 0.7058221 | 0.6911555 | 0.6148679 | 76.05442 | 73.33054 | 12 | 6 | 6 | 0 | 0 | 0 | 0
3621 | 0.7466524 | 0.7384349 | 2.502891 | 73.32483 | 70.49217 | 12 | 7 | 5 | 0 | 0 | 0 | 0
3622 | 0.5994121 | 0.6106863 | 2.018665 | 78.20578 | 76.42058 | 12 | 8 | 4 | 0 | 0 | 0 | 0
3623 | 0.6658262 | 0.6798245 | 2.036956 | 74.14116 | 72.76286 | 12 | 8 | 4 | 0 | 0 | 0 | 0
3631 | 0.693753 | 0.636222 | 3.049899 | 73.28231 | 71.90996 | 12 | 8 | 4 | 0 | 0 | 0 | 0
3632 | 0.6905794 | 0.7368491 | 2.633142 | 77.2449 | 79.56655 | 12 | 10 | 2 | 0 | 0 | 0 | 0
36S1 | 0.7409791 | 0.7833878 | 0.9706803 | 84.46429 | 88.69687 | 12 | 10 | 0 | 2 | 0 | 2 | 0
36S2 | 0.7596429 | 0.7736584 | 0.9196133 | 85.47619 | 89.91331 | 12 | 11 | 0 | 1 | 0 | 1 | 0
37N1 | 0.4318384 | 0.4318384 | 0.6042329 | 85.58673 | 89.34564 | 12 | 12 | 0 | 0 | 0 | 0 | 0
37N2 | 0.4459864 | 0.4536259 | 0.5816124 | 83.71599 | 85.81935 | 12 | 11 | 1 | 0 | 0 | 0 | 0
37N3 | 0.7083286 | 0.7247342 | 1.16302 | 83.45238 | 85.38031 | 12 | 10 | 2 | 0 | 0 | 0 | 0
37N4 | 1.003804 | 1.031861 | 1.645083 | 83.2568 | 85.92562 | 12 | 10 | 1 | 1 | 0 | 1 | 0
37N5 | 0.6197445 | 0.6197445 | 1.043617 | 85.77381 | 90.57327 | 12 | 12 | 0 | 0 | 0 | 0 | 0
37X1 | 0.6157298 | 0.6347319 | 1.054682 | 76.29252 | 71.90716 | 12 | 9 | 3 | 0 | 0 | 0 | 0
37X2 | 0.6630753 | 0.5403892 | 1.035268 | 66.57313 | 66.74776 | 12 | 6 | 6 | 0 | 0 | 0 | 0
37X3 | 0.5367054 | 0.4944074 | 1.013566 | 76.30952 | 73.9094 | 12 | 6 | 6 | 0 | 0 | 0 | 0
37X4 | 0.9614532 | 1.018575 | 0.9436095 | 70.7398 | 60.53412 | 12 | 2 | 10 | 0 | 0 | 0 | 0
37Y1 | 0.9788288 | 1.121412 | 1.354769 | 73.10374 | 63.5962 | 12 | 3 | 9 | 0 | 0 | 0 | 0
37Y2 | 0.6995665 | 0.710642 | 3.013392 | 77.70408 | 78.48993 | 12 | 8 | 4 | 0 | 0 | 0 | 0
37Y3 | 1.041416 | 0.9245335 | 1.423405 | 78.46939 | 79.9245 | 12 | 8 | 4 | 0 | 0 | 0 | 0
37_1 | 0.6339355 | 0.6312799 | 2.423325 | 78.83503 | 75.95638 | 12 | 10 | 2 | 0 | 0 | 0 | 0
37_2 | 0.7049287 | 0.622682 | 1.936571 | 71.70918 | 67.64541 | 12 | 5 | 7 | 0 | 0 | 0 | 0
37_3 | 0.6177843 | 0.5997156 | 2.734029 | 76.72619 | 73.10123 | 12 | 8 | 4 | 0 | 0 | 0 | 0
37_4 | 0.7027021 | 0.7168065 | 1.728386 | 78.33333 | 74.05761 | 12 | 8 | 4 | 0 | 0 | 0 | 0
3801 | 0.4964151 | 0.6606627 | 0.5084824 | 76.56463 | 71.41219 | 12 | 3 | 9 | 0 | 0 | 0 | 0
3811 | 0.4433249 | 0.4703609 | 0.8166666 | 85.79932 | 86.05984 | 12 | 11 | 1 | 0 | 0 | 0 | 0
3812 | 0.4769767 | 0.3027651 | 0.7977418 | 66.77721 | 59.97483 | 12 | 3 | 9 | 0 | 0 | 0 | 0
3813 | 0.4588876 | 0.4957104 | 0.9005594 | 84.71088 | 83.26622 | 12 | 10 | 2 | 0 | 0 | 0 | 0
38S1 | 0.7172343 | 0.7324297 | 0.8064347 | 78.57143 | 75.01398 | 12 | 9 | 3 | 0 | 0 | 0 | 0
38S2 | 0.5237145 | 0.5237145 | 0.6673383 | 84.11565 | 87.32103 | 12 | 12 | 0 | 0 | 0 | 0 | 0
38S3 | 0.5730755 | 0.5730755 | 0.7306962 | 84.44728 | 88.40045 | 12 | 12 | 0 | 0 | 0 | 0 | 0
38Z1 | 0.8468346 | 0.8524674 | 0.9420191 | 79.70238 | 80.86689 | 12 | 9 | 2 | 1 | 0 | 1 | 0
38Z2 | 0.7182944 | 0.4973316 | 0.6444882 | 61.07143 | 61.04027 | 12 | 4 | 8 | 0 | 0 | 0 | 0
38Z3 | 0.5531312 | 0.5566554 | 0.7115226 | 82.30442 | 83.07606 | 12 | 11 | 1 | 0 | 0 | 0 | 0
38Z4 | 1.060425 | 0.9102908 | 1.042682 | 79.67687 | 81.67785 | 12 | 10 | 1 | 1 | 0 | 1 | 0
38Z5 | 0.9339859 | 0.8534242 | 0.9880047 | 77.44048 | 74.09396 | 12 | 7 | 5 | 0 | 0 | 0 | 0
38Z6 | 0.8452113 | 0.8452113 | 0.9943756 | 82.47449 | 86.69183 | 12 | 12 | 0 | 0 | 0 | 0 | 0
38Z7 | 0.5818183 | 0.485577 | 0.7052865 | 78.68197 | 74.86298 | 12 | 8 | 4 | 0 | 0 | 0 | 0
38Z8 | 0.8768201 | 0.7703328 | 0.9693093 | 75.79082 | 69.95805 | 12 | 7 | 5 | 0 | 0 | 0 | 0
38Z9 | 0.9623303 | 0.9969467 | 1.078939 | 83.11224 | 86.46253 | 12 | 11 | 1 | 0 | 0 | 0 | 0
38Za | 0.6902709 | 0.6738969 | 0.7865662 | 80.61224 | 81.42617 | 12 | 11 | 1 | 0 | 0 | 0 | 0
39N1 | 0.4630063 | 0.4296173 | 0.5960859 | 79.72789 | 77.76007 | 12 | 10 | 2 | 0 | 0 | 0 | 0
39N2 | 0.55173 | 0.55173 | 0.6678604 | 80.56122 | 85.49497 | 12 | 12 | 0 | 0 | 0 | 0 | 0
39N3 | 0.4902624 | 0.4902624 | 0.6576825 | 82.78912 | 84.55817 | 12 | 12 | 0 | 0 | 0 | 0 | 0
39N4 | 0.4577426 | 0.4577426 | 0.6457289 | 87.27891 | 92.21477 | 12 | 12 | 0 | 0 | 0 | 0 | 0
4601 | 0.9327481 | 0.4602796 | 0.5794784 | 74.33673 | 72.44966 | 12 | 5 | 7 | 0 | 0 | 0 | 0
4602 | 0.65239 | 0.682444 | 0.4274085 | 67.45748 | 60.96756 | 12 | 3 | 8 | 1 | 0 | 1 | 0
4801 | 0.9332257 | 0.918001 | 0.8999626 | 73.11224 | 69.12752 | 12 | 5 | 7 | 0 | 0 | 0 | 0
4802 | 0.8283746 |  | 0.7993269 | 76.26701 | 68.04251 | 12 | 0 | 12 | 0 | 0 | 0 | 0
4803 | 0.7665086 | 0.692177 | 0.7713958 | 73.35034 | 67.8887 | 12 | 3 | 9 | 0 | 0 | 0 | 0
4804 | 1.001192 | 0.9538325 | 1.389275 | 76.02891 | 75.70749 | 12 | 7 | 5 | 0 | 0 | 0 | 0
4812 | 0.8426251 | 0.5579106 | 1.0484 | 59.70238 | 56.45414 | 12 | 4 | 8 | 0 | 0 | 0 | 0
4821 | 0.7497899 | 0.8181002 | 1.685451 | 74.93197 | 71.28915 | 12 | 8 | 4 | 0 | 0 | 0 | 0
4822 | 0.7545306 | 0.6354731 | 2.896516 | 62.54252 | 66.28356 | 12 | 6 | 6 | 0 | 0 | 0 | 0
4823 | 0.7380501 | 0.7989594 | 2.041971 | 77.57653 | 76.43736 | 12 | 11 | 1 | 0 | 0 | 0 | 0
4824 | 0.6402549 | 0.6172926 | 1.854053 | 74.43878 | 69.39318 | 12 | 8 | 4 | 0 | 0 | 0 | 0
4825 | 0.8070014 | 0.6830644 | 1.967789 | 71.35204 | 68.41443 | 12 | 5 | 7 | 0 | 0 | 0 | 0
4826 | 0.7689354 | 0.824987 | 1.925308 | 74.32823 | 74.90772 | 12 | 10 | 2 | 0 | 0 | 0 | 0
4831 | 0.8574522 | 0.9184429 | 3.215646 | 74.13265 | 74.44072 | 12 | 9 | 3 | 0 | 0 | 0 | 0
4832 | 0.7571744 | 0.7782194 | 2.864075 | 71.4966 | 71.14374 | 12 | 8 | 4 | 0 | 0 | 0 | 0
4833 | 0.7341718 | 0.7920365 | 2.550653 | 74.94898 | 73.57103 | 12 | 11 | 1 | 0 | 0 | 0 | 0
48S1 | 0.8557407 | 0.8968509 | 1.06671 | 80.5102 | 82.8132 | 12 | 9 | 1 | 2 | 0 | 2 | 0
48S2 | 0.7512688 | 0.7881422 | 0.9672247 | 84.10714 | 89.38479 | 12 | 10 | 0 | 2 | 0 | 2 | 0
48S3 | 0.8144204 | 0.8322597 | 1.009603 | 84.08163 | 88.283 | 12 | 11 | 0 | 1 | 0 | 1 | 0
49N1 | 0.7777901 | 0.5962363 | 0.7715192 | 70.02551 | 72.03859 | 12 | 8 | 4 | 0 | 0 | 0 | 0
49N2 | 0.739787 | 0.4692005 | 0.7464121 | 67.2619 | 68.78356 | 12 | 7 | 5 | 0 | 0 | 0 | 0
49N3 | 0.6844172 | 0.6454614 | 0.8295818 | 81.07993 | 81.54083 | 12 | 10 | 2 | 0 | 0 | 0 | 0
49N4 | 0.6334911 | 0.6334911 | 0.8100809 | 82.17687 | 84.13311 | 12 | 12 | 0 | 0 | 0 | 0 | 0
49N5 | 0.6452722 | 0.6251278 | 0.7666393 | 81.56463 | 84.32327 | 12 | 11 | 1 | 0 | 0 | 0 | 0
49N6 | 0.4858489 | 0.4858489 | 0.6237087 | 83.48639 | 87.05257 | 12 | 12 | 0 | 0 | 0 | 0 | 0
49N7 | 0.7372096 | 0.7372096 | 0.9125043 | 83.81803 | 88.69128 | 12 | 12 | 0 | 0 | 0 | 0 | 0
49N8 | 0.5563061 | 0.4852469 | 0.6247377 | 76.36905 | 72.84676 | 12 | 5 | 7 | 0 | 0 | 0 | 0
49N9 | 0.7163786 | 0.7163786 | 0.8597922 | 84.05612 | 88.77237 | 12 | 12 | 0 | 0 | 0 | 0 | 0
49Na | 0.7748755 | 0.7796489 | 0.8759339 | 81.53912 | 84.19183 | 12 | 11 | 1 | 0 | 0 | 0 | 0
49X1 | 0.6793352 | 0.6390968 | 1.074983 | 67.94218 | 65.96197 | 12 | 6 | 6 | 0 | 0 | 0 | 0
49X2 | 0.7998194 | 0.8030654 | 1.176677 | 74.42177 | 73.60459 | 12 | 8 | 4 | 0 | 0 | 0 | 0
49X3 | 0.5632807 | 0.4570434 | 0.9614427 | 63.62245 | 65.78859 | 12 | 6 | 6 | 0 | 0 | 0 | 0
49X4 | 0.9762824 | 0.8892652 | 1.256692 | 70.28912 | 66.55201 | 12 | 6 | 6 | 0 | 0 | 0 | 0
49X5 | 0.8072077 | 1.124914 | 1.23653 | 71.54762 | 64.16946 | 12 | 1 | 11 | 0 | 0 | 0 | 0
49X6 | 0.8304705 | 0.8448405 | 1.581144 | 77.41497 | 77.86633 | 12 | 8 | 4 | 0 | 0 | 0 | 0
49X7 | 1.001421 | 0.8256446 | 0.9887698 | 71.68367 | 66.61913 | 12 | 6 | 6 | 0 | 0 | 0 | 0
49X8 | 0.5009011 | 0.5534193 | 0.9529116 | 76.21599 | 71.08781 | 12 | 6 | 6 | 0 | 0 | 0 | 0
49Y1 | 0.9717869 | 0.779221 | 0.9558053 | 77.45748 | 75.02517 | 12 | 9 | 3 | 0 | 0 | 0 | 0
49Y2 | 0.496895 | 0.496895 | 0.6640984 | 80.42517 | 84.40996 | 12 | 12 | 0 | 0 | 0 | 0 | 0
49Y3 | 1.155914 | 1.396358 | 1.370899 | 59.54932 | 56.47371 | 12 | 2 | 9 | 1 | 0 | 1 | 0
49Y4 | 0.7615335 | 0.6431043 | 1.244985 | 77.17687 | 77.00224 | 12 | 7 | 5 | 0 | 0 | 0 | 0
49Y5 | 1.228085 | 0.8147707 | 1.20445 | 70.58673 | 67.95022 | 12 | 6 | 6 | 0 | 0 | 0 | 0
49Y6 | 0.9943332 | 0.8157362 | 1.391488 | 75.42517 | 76.92114 | 12 | 7 | 5 | 0 | 0 | 0 | 0
49_1 | 0.6952205 | 0.6554512 | 2.490716 | 71.7432 | 67.93904 | 12 | 4 | 8 | 0 | 0 | 0 | 0
49_2 | 0.843328 | 0.8777197 | 2.301275 | 76.05442 | 73.60459 | 12 | 8 | 4 | 0 | 0 | 0 | 0
49_3 | 0.7042453 | 0.6613923 | 1.895712 | 66.46259 | 64.07159 | 12 | 6 | 6 | 0 | 0 | 0 | 0
49_4 | 0.8895809 | 0.8812918 | 1.848898 | 74.56633 | 73.88423 | 12 | 7 | 5 | 0 | 0 | 0 | 0
49_5 | 0.7020108 | 0.6722266 | 2.767021 | 72.38946 | 69.12472 | 12 | 4 | 8 | 0 | 0 | 0 | 0
49_6 | 0.7880108 | 0.8393872 | 1.773076 | 77.29592 | 74.54139 | 12 | 8 | 4 | 0 | 0 | 0 | 0
49_7 | 0.7467754 | 0.8280447 | 1.742697 | 77.59354 | 75.92002 | 12 | 9 | 3 | 0 | 0 | 0 | 0
49_8 | 0.6858249 | 0.6871956 | 1.966107 | 72.16837 | 67.3462 | 12 | 5 | 7 | 0 | 0 | 0 | 0
4a01 | 0.7052644 | 0.7381229 | 0.8643354 | 86.28401 | 88.88982 | 12 | 11 | 1 | 0 | 0 | 0 | 0
4a02 | 0.5886666 | 0.5707866 | 0.6428036 | 81.47959 | 81.79251 | 12 | 11 | 1 | 0 | 0 | 0 | 0
4a13 | 0.5915431 | 0.5903531 | 0.9523477 | 77.61905 | 74.09116 | 12 | 6 | 6 | 0 | 0 | 0 | 0
4a14 | 0.4600704 | 0.4767394 | 0.9105341 | 79.41327 | 82.14485 | 12 | 10 | 2 | 0 | 0 | 0 | 0
4aS1 | 0.9030841 | 0.9030841 | 1.013002 | 77.51701 | 78.22427 | 12 | 12 | 0 | 0 | 0 | 0 | 0
4aS2 | 0.7699364 | 0.7600298 | 0.8490602 | 74.71088 | 75.26566 | 12 | 8 | 4 | 0 | 0 | 0 | 0
4aS3 | 0.7646167 | 0.748263 | 0.8753584 | 76.80272 | 79.25056 | 12 | 11 | 1 | 0 | 0 | 0 | 0
4aS4 | 0.8254704 | 0.5992678 | 0.7523978 | 73.77551 | 78.26063 | 12 | 10 | 2 | 0 | 0 | 0 | 0
4aS5 | 0.6448859 | 0.6448859 | 0.8048838 | 84.14966 | 88.31376 | 12 | 12 | 0 | 0 | 0 | 0 | 0
4aS6 | 0.6988003 | 0.6508916 | 0.8317947 | 81.84524 | 82.48602 | 12 | 10 | 2 | 0 | 0 | 0 | 0
4aZ1 | 0.8880583 | 0.8910799 | 0.9911271 | 78.35884 | 80.49217 | 12 | 10 | 1 | 1 | 0 | 1 | 0
4aZ2 | 0.8265426 | 0.5848394 | 0.7173251 | 61.9898 | 59.20861 | 12 | 3 | 9 | 0 | 0 | 0 | 0
4aZ3 | 0.8104226 | 0.7475578 | 0.9612319 | 78.57143 | 79.46309 | 12 | 9 | 3 | 0 | 0 | 0 | 0
4aZ4 | 0.7867813 | 0.5974358 | 0.7577803 | 65.89286 | 66.24441 | 12 | 6 | 6 | 0 | 0 | 0 | 0
4aZ5 | 1.007875 | 1.011956 | 1.063279 | 76.27551 | 76.10179 | 12 | 9 | 3 | 0 | 0 | 0 | 0
4aZ6 | 0.8216737 | 0.7834075 | 0.9798484 | 80.44218 | 83.40045 | 12 | 11 | 1 | 0 | 0 | 0 | 0
4aZ7 | 1.167117 | 0.9710411 | 0.9472515 | 64.11565 | 58.18512 | 12 | 2 | 8 | 2 | 0 | 2 | 0
4aZ8 | 0.9491868 | 0.9114815 | 1.045955 | 77.44048 | 79.35403 | 12 | 10 | 2 | 0 | 0 | 0 | 0
4aZ9 | 1.149363 | 0.8320093 | 1.113193 | 68.13776 | 63.42841 | 12 | 2 | 10 | 0 | 0 | 0 | 0
4aZa | 0.9324711 | 0.9324711 | 1.073195 | 83.04422 | 86.07383 | 12 | 12 | 0 | 0 | 0 | 0 | 0
4aZb | 1.032251 | 1.050891 | 1.127325 | 78.17177 | 79.64765 | 12 | 7 | 4 | 1 | 0 | 1 | 0
4aZc | 0.8855875 | 0.8855875 | 1.01709 | 82.28741 | 87.13367 | 12 | 12 | 0 | 0 | 0 | 0 | 0
4aZd | 0.6965996 | 0.6723874 | 0.8553387 | 78.97109 | 76.91555 | 12 | 10 | 2 | 0 | 0 | 0 | 0
4aZe | 0.7074964 | 0.7207379 | 2.581036 | 80.95238 | 86.4066 | 12 | 11 | 0 | 1 | 0 | 1 | 0
4aZf | 0.967848 | 0.8641406 | 1.051151 | 75.60374 | 75.50056 | 12 | 8 | 4 | 0 | 0 | 0 | 0
4aZg | 0.874073 | 0.8771342 | 1.011683 | 77.36395 | 78.26063 | 12 | 11 | 1 | 0 | 0 | 0 | 0
4aZh | 1.005567 | 0.6146659 | 0.9414901 | 71.34354 | 68.57942 | 12 | 5 | 7 | 0 | 0 | 0 | 0
4aZi | 0.708546 | 0.708546 | 0.8053208 | 81.23299 | 84.16387 | 12 | 12 | 0 | 0 | 0 | 0 | 0
4aZj | 0.861326 | 0.7510832 | 0.7929381 | 68.08673 | 63.74441 | 12 | 6 | 6 | 0 | 0 | 0 | 0
4aZk | 1.032824 | 0.8358478 | 0.9730996 | 70.06803 | 71.51846 | 12 | 8 | 4 | 0 | 0 | 0 | 0
4aZl | 1.112728 | 1.112898 | 1.184991 | 76.23299 | 76.4066 | 12 | 5 | 7 | 0 | 0 | 0 | 0
4aZm | 0.7453447 | 0.7060097 | 0.8217106 | 72.35544 | 65.53132 | 12 | 6 | 6 | 0 | 0 | 0 | 0
4aZn | 0.9581224 | 0.5932732 | 0.7832971 | 61.78571 | 59.46868 | 12 | 4 | 8 | 0 | 0 | 0 | 0
4aZo | 1.138446 | 1.1027 | 1.225988 | 77.71259 | 80.22931 | 12 | 10 | 1 | 1 | 0 | 1 | 0
4bN1 | 0.662674 | 0.662674 | 0.7943535 | 80.58673 | 83.75559 | 12 | 12 | 0 | 0 | 0 | 0 | 0
4bN2 | 0.6638229 | 0.6638229 | 0.7598682 | 75.32313 | 76.86521 | 12 | 12 | 0 | 0 | 0 | 0 | 0
4bN3 | 0.6952499 | 0.6099045 | 0.7674165 | 75.55272 | 76.62752 | 12 | 9 | 3 | 0 | 0 | 0 | 0
4bN4 | 0.5499912 | 0.5499912 | 0.7107407 | 84.2602 | 89.66723 | 12 | 12 | 0 | 0 | 0 | 0 | 0
4bN5 | 0.6495671 | 0.6495671 | 0.810824 | 81.56463 | 84.22819 | 12 | 12 | 0 | 0 | 0 | 0 | 0
4bN6 | 0.6235633 | 0.6235633 | 0.7573591 | 79.78741 | 80.54251 | 12 | 12 | 0 | 0 | 0 | 0 | 0
4bN7 | 0.5745128 | 0.5745128 | 0.7682612 | 84.21769 | 87.69016 | 12 | 12 | 0 | 0 | 0 | 0 | 0
8611 | 1.389975 | 1.197279 | 1.31085 | 68.06973 | 69.04642 | 12 | 5 | 6 | 1 | 0 | 0 | 1
8612 | 1.371493 | 1.415152 | 1.660785 | 80.65476 | 83.00056 | 12 | 6 | 5 | 1 | 0 | 0 | 1
86S1 | 1.648093 | 1.614949 | 1.664581 | 76.70918 | 79.67002 | 12 | 7 | 4 | 1 | 0 | 0 | 1
86S2 | 1.685413 | 1.543283 | 2.05474 | 79.88095 | 82.25112 | 12 | 6 | 4 | 2 | 0 | 0 | 2
87N1 | 1.643098 | 1.437326 | 1.637514 | 77.89116 | 80.25168 | 12 | 7 | 3 | 2 | 0 | 0 | 2
87N2 | 1.604344 | 1.421162 | 2.043068 | 81.29252 | 85.8557 | 12 | 9 | 1 | 2 | 0 | 0 | 2
97N1 | 1.561488 | 1.431191 | 1.681549 | 77.51701 | 83.24944 | 12 | 8 | 3 | 1 | 0 | 0 | 1
97N2 | 1.633477 | 1.50573 | 1.546726 | 70.5102 | 73.34732 | 12 | 3 | 8 | 1 | 0 | 0 | 1
9801 | 1.575973 | 1.551597 | 1.659019 | 78.44388 | 83.3557 | 12 | 10 | 2 | 0 | 0 | 0 | 0
9802 | 1.26729 | 1.26729 | 1.565619 | 81.34354 | 86.06544 | 12 | 12 | 0 | 0 | 0 | 0 | 0
a801 | 1.715332 | 1.489794 | 1.792873 | 77.95068 | 83.77237 | 12 | 9 | 1 | 2 | 0 | 0 | 2

## nequip-s-d3
Adsorbate_name | MAE_total (eV) | MAE_normal (eV) | MAE_single (eV) | ADwT (%) | AMDwT (%) | Num_total | Num_normal | Num_adsorbate_migration | Anomaly count
[9 empty] | total | reproduction failure | unphysical relaxation | energy anomaly
3611 | 0.8944515 | 0.8853046 | 1.545714 | 72.03515 | 70.53505 | 36 | 20 | 16 | 0 | 0 | 0 | 0
4811 | 1.228373 | 1.153688 | 1.775915 | 67.38662 | 66.0179 | 36 | 16 | 19 | 1 | 0 | 0 | 1
4411 | 1.376338 | 1.215661 | 1.670454 | 71.22024 | 69.3736 | 24 | 10 | 13 | 1 | 0 | 1 | 0
44S1 | 1.200677 | 0.9452516 | 0.6582096 | 69.04337 | 65.52293 | 24 | 9 | 15 | 0 | 0 | 0 | 0
45N1 | 1.110737 | 1.103281 | 0.651345 | 67.98469 | 63.67589 | 24 | 5 | 17 | 2 | 0 | 2 | 0
4a11 | 1.31992 | 0.7107565 | 1.804136 | 62.68282 | 59.92729 | 24 | 2 | 20 | 2 | 0 | 2 | 0
4a12 | 1.654868 | 1.312407 | 2.113852 | 62.33844 | 58.13898 | 24 | 3 | 15 | 6 | 0 | 3 | 3
55N1 | 1.256135 | 1.151879 | 0.9890422 | 67.21514 | 67.09732 | 24 | 6 | 13 | 5 | 0 | 3 | 2
5601 | 0.9912674 | 1.164986 | 0.7795364 | 68.83078 | 69.34424 | 24 | 13 | 10 | 1 | 0 | 1 | 0
6601 | 1.503632 | 1.405862 | 1.283608 | 78.73724 | 80.73686 | 24 | 12 | 8 | 4 | 0 | 1 | 3
6611 | 1.294717 | 1.330383 | 1.415234 | 67.15173 | 65.1211 | 23 | 5 | 18 | 0 | 0 | 0 | 0
66S1 | 1.593882 | 1.259308 | 1.00635 | 61.36827 | 59.06193 | 22 | 4 | 18 | 0 | 0 | 0 | 0
67N1 | 1.158694 | 1.355488 | 0.9930942 | 69.88868 | 66.55125 | 22 | 7 | 14 | 1 | 0 | 1 | 0
7801 | 1.227544 | 1.455644 | 0.9714262 | 63.10761 | 65.26541 | 22 | 4 | 14 | 4 | 0 | 2 | 2
8a01 | 1.463899 | 1.367539 | 1.265263 | 66.90167 | 67.89963 | 22 | 6 | 15 | 1 | 0 | 0 | 1
8a02 | 1.45545 | 1.500735 | 1.449235 | 63.36735 | 64.25717 | 22 | 5 | 16 | 1 | 0 | 1 | 0
8a03 | 1.408313 | 1.472178 | 1.325343 | 66.90167 | 68.16351 | 22 | 5 | 15 | 2 | 0 | 1 | 1
1211 | 0.3228966 | 0.2646766 | 1.508945 | 77.32993 | 71.74497 | 12 | 7 | 5 | 0 | 0 | 0 | 0
1221 | 0.4573049 | 0.1898974 | 5.555219 | 68.19728 | 57.85235 | 12 | 3 | 9 | 0 | 0 | 0 | 0
1231 | 0.6013111 | 0.616598 | 2.400112 | 78.05272 | 80.5481 | 12 | 11 | 1 | 0 | 0 | 0 | 0
12S1 | 0.5983342 | 0.6652703 | 0.5551176 | 80.57823 | 85.05593 | 12 | 10 | 0 | 2 | 0 | 2 | 0
13N1 | 0.5188684 | 0.357267 | 0.3492305 | 73.42687 | 65.90324 | 12 | 3 | 7 | 2 | 0 | 2 | 0
13X1 | 0.5707973 | 0.2458152 | 1.668345 | 69.03061 | 61.52405 | 12 | 2 | 9 | 1 | 0 | 1 | 0
13Y1 | 1.144061 | 0.8285513 | 1.788878 | 72.67857 | 67.1896 | 12 | 5 | 5 | 2 | 0 | 2 | 0
13_1 | 0.8753109 | 0.6663743 | 1.866196 | 63.44388 | 59.66443 | 12 | 2 | 8 | 2 | 0 | 2 | 0
14S1 | 0.3741187 | 0.2721071 | 0.203968 | 75.20408 | 70.7019 | 12 | 5 | 5 | 2 | 0 | 2 | 0
14Z1 | 0.6924011 | 0.5170512 | 0.694971 | 73.15476 | 68.55425 | 12 | 4 | 6 | 2 | 0 | 2 | 0
15N1 | 0.2421436 | 0.2793177 | 0.2358515 | 76.92177 | 79.41834 | 12 | 9 | 1 | 2 | 0 | 2 | 0
2201 | 1.493889 | 0.9912858 | 0.6744144 | 69.88946 | 60.51734 | 12 | 5 | 6 | 1 | 0 | 1 | 0
2401 | 0.5950089 | 0.611135 | 0.5477097 | 80.39116 | 82.29586 | 12 | 10 | 2 | 0 | 0 | 0 | 0
2411 | 0.4740322 | 0.2810411 | 1.796173 | 69.21769 | 59.32047 | 12 | 2 | 10 | 0 | 0 | 0 | 0
2421 | 0.9618505 | 0.6228264 | 1.745101 | 60.42517 | 50.6264 | 12 | 1 | 11 | 0 | 0 | 0 | 0
2422 | 0.8431814 | 0.1634403 | 1.68644 | 54.36224 | 50.11745 | 12 | 1 | 11 | 0 | 0 | 0 | 0
2431 | 1.023197 | 0.1614478 | 2.383292 | 64.55782 | 57.11409 | 12 | 1 | 10 | 1 | 0 | 1 | 0
24S1 | 0.307475 | 0.3253296 | 0.2498399 | 77.72959 | 80.25168 | 12 | 10 | 0 | 2 | 0 | 2 | 0
25N1 | 0.6972685 | 0.6436275 | 0.5265466 | 75.60374 | 74.59172 | 12 | 9 | 1 | 2 | 0 | 2 | 0
25N2 | 0.5353405 | 0.5839232 | 0.4620254 | 75.2551 | 75.09508 | 12 | 8 | 2 | 2 | 0 | 2 | 0
25X1 | 0.8093149 | 0.9480457 | 0.8191409 | 68.76701 | 61.76454 | 12 | 4 | 6 | 2 | 0 | 2 | 0
25X2 | 0.5196441 | 0.5327344 | 1.725974 | 72.5085 | 75.77181 | 12 | 7 | 3 | 2 | 0 | 2 | 0
25Y1 | 1.054773 | 1.116428 | 1.367714 | 68.17177 | 64.50783 | 12 | 5 | 5 | 2 | 0 | 2 | 0
25Y2 | 1.513201 | 0.7227255 | 1.876744 | 66.23299 | 61.46253 | 12 | 4 | 5 | 3 | 0 | 3 | 0
25_1 | 1.208591 |  | 2.244722 | 64.43027 | 56.81767 | 12 | 0 | 11 | 1 | 0 | 1 | 0
25_2 | 1.136428 | 0.9246522 | 1.961331 | 58.62245 | 54.1415 | 12 | 2 | 8 | 2 | 0 | 2 | 0
2601 | 0.7552008 | 0.7740292 | 0.7970953 | 80.56973 | 83.84508 | 12 | 11 | 1 | 0 | 0 | 0 | 0
2611 | 0.797787 | 0.7642751 | 0.9569159 | 79.06463 | 83.26342 | 12 | 11 | 1 | 0 | 0 | 0 | 0
2612 | 0.6464534 | 0.5374272 | 1.075524 | 67.61905 | 59.56096 | 12 | 1 | 10 | 1 | 0 | 1 | 0
26S1 | 0.6951766 | 0.6576733 | 0.4427906 | 69.12415 | 67.16443 | 12 | 3 | 7 | 2 | 0 | 2 | 0
26S2 | 0.2406087 | 0.2086303 | 0.2156082 | 77.07483 | 78.81991 | 12 | 8 | 2 | 2 | 0 | 2 | 0
26Z1 | 0.4533928 | 0.1760103 | 0.3575592 | 67.67857 | 63.77796 | 12 | 3 | 7 | 2 | 0 | 2 | 0
26Z2 | 0.4727625 | 0.4666045 | 0.5085338 | 75.7483 | 80.94519 | 12 | 9 | 1 | 2 | 0 | 2 | 0
26Z3 | 1.099886 |  | 0.6452085 | 61.73469 | 52.78244 | 12 | 0 | 10 | 2 | 0 | 2 | 0
26Z4 | 0.7458944 | 0.5966804 | 0.5738039 | 68.71599 | 68.43121 | 12 | 5 | 5 | 2 | 0 | 2 | 0
27N1 | 0.4921747 | 0.4995584 | 0.4498735 | 73.91156 | 76.57998 | 12 | 9 | 1 | 2 | 0 | 2 | 0
27N2 | 0.36095 | 0.498228 | 0.3156839 | 73.0102 | 74.63087 | 12 | 6 | 4 | 2 | 0 | 2 | 0
3401 | 1.178565 | 1.19565 | 0.8702934 | 70.72279 | 71.0151 | 12 | 7 | 3 | 2 | 0 | 2 | 0
3601 | 0.8183358 | 0.8608029 | 0.6046537 | 72.95918 | 72.86913 | 12 | 8 | 4 | 0 | 0 | 0 | 0
3621 | 1.264197 | 0.9806136 | 2.315674 | 58.67347 | 53.56823 | 12 | 2 | 10 | 0 | 0 | 0 | 0
3622 | 1.202505 |  | 2.017537 | 54.15816 | 49.08837 | 12 | 0 | 12 | 0 | 0 | 0 | 0
3623 | 1.122619 | 0.6108269 | 2.091206 | 52.46599 | 48.84787 | 12 | 1 | 9 | 2 | 0 | 2 | 0
3631 | 1.312632 | 0.8805212 | 2.554771 | 46.22449 | 50.34676 | 12 | 1 | 9 | 2 | 0 | 2 | 0
3632 | 1.390881 | 0.7107909 | 2.296077 | 58.92007 | 55.98154 | 12 | 2 | 8 | 2 | 0 | 2 | 0
36S1 | 0.4977649 | 0.7763575 | 0.3242294 | 66.13095 | 55.30761 | 12 | 1 | 9 | 2 | 0 | 2 | 0
36S2 | 0.4144669 | 0.4469932 | 0.3270828 | 74.89796 | 76.58837 | 12 | 7 | 3 | 2 | 0 | 2 | 0
37N1 | 0.4024829 | 0.3809979 | 0.3698415 | 73.54592 | 74.4519 | 12 | 7 | 3 | 2 | 0 | 2 | 0
37N2 | 0.7968547 | 0.845021 | 0.6200447 | 71.2415 | 70.88647 | 12 | 7 | 3 | 2 | 0 | 2 | 0
37N3 | 0.7973799 | 0.901951 | 0.9394788 | 74.92347 | 78.32774 | 12 | 9 | 1 | 2 | 0 | 2 | 0
37N4 | 0.9377393 | 0.7782073 | 1.13612 | 76.13946 | 79.05201 | 12 | 9 | 1 | 2 | 0 | 2 | 0
37N5 | 0.546809 | 0.6023931 | 0.729502 | 73.92007 | 76.04866 | 12 | 8 | 2 | 2 | 0 | 2 | 0
37X1 | 1.014542 | 0.09694899 | 1.741956 | 55.62925 | 52.63143 | 12 | 1 | 9 | 2 | 0 | 2 | 0
37X2 | 1.109396 | 0.4808323 | 1.79613 | 50.10204 | 53.62136 | 12 | 2 | 8 | 2 | 0 | 2 | 0
37X3 | 0.9293481 |  | 1.638675 | 55.77381 | 48.86465 | 12 | 0 | 10 | 2 | 0 | 2 | 0
37X4 | 1.180513 | 0.9802562 | 1.061422 | 63.29082 | 58.96532 | 12 | 2 | 8 | 2 | 0 | 2 | 0
37Y1 | 2.370684 |  | 2.117944 | 52.65306 | 49.44911 | 12 | 0 | 11 | 1 | 0 | 1 | 0
37Y2 | 1.610413 | 1.825748 | 3.394907 | 58.53741 | 53.85347 | 12 | 2 | 8 | 2 | 0 | 2 | 0
37Y3 | 2.067896 | 0.5111412 | 2.117578 | 59.91497 | 57.10291 | 12 | 1 | 9 | 2 | 0 | 2 | 0
37_1 | 1.538372 |  | 2.670522 | 62.04082 | 56.74776 | 12 | 0 | 11 | 1 | 0 | 1 | 0
37_2 | 1.585647 |  | 2.17582 | 50.18707 | 49.35403 | 12 | 0 | 10 | 2 | 0 | 2 | 0
37_3 | 1.335597 |  | 2.709908 | 58.19728 | 50.73546 | 12 | 0 | 10 | 2 | 0 | 2 | 0
37_4 | 1.433786 |  | 1.888396 | 60.37415 | 52.8104 | 12 | 0 | 11 | 1 | 0 | 1 | 0
3801 | 1.122186 | 1.008162 | 1.037046 | 72.77211 | 70.27685 | 12 | 3 | 9 | 0 | 0 | 0 | 0
3811 | 1.022308 | 0.8173666 | 1.887778 | 72.87415 | 68.65492 | 12 | 3 | 9 | 0 | 0 | 0 | 0
3812 | 0.9790371 | 1.03173 | 1.965601 | 63.54592 | 60.53691 | 12 | 3 | 9 | 0 | 0 | 0 | 0
3813 | 1.046484 | 1.249972 | 2.011812 | 73.01871 | 69.44351 | 12 | 5 | 6 | 1 | 0 | 1 | 0
38S1 | 0.8765157 | 0.1447361 | 0.6469669 | 63.43537 | 58.1236 | 12 | 2 | 8 | 2 | 0 | 2 | 0
38S2 | 1.342706 | 0.6860006 | 0.7190656 | 55.21259 | 58.14318 | 12 | 1 | 9 | 2 | 0 | 2 | 0
38S3 | 0.5457222 | 0.5817598 | 0.4165809 | 72.87415 | 73.00615 | 12 | 7 | 3 | 2 | 0 | 2 | 0
38Z1 | 0.8734353 | 0.6605133 | 0.6498848 | 68.39286 | 68.46756 | 12 | 5 | 5 | 2 | 0 | 2 | 0
38Z2 | 0.6791096 | 0.3824251 | 0.5195855 | 63.13776 | 64.44072 | 12 | 5 | 5 | 2 | 0 | 2 | 0
38Z3 | 1.073781 | 1.056051 | 0.9394824 | 63.42687 | 56.15492 | 12 | 2 | 8 | 2 | 0 | 2 | 0
38Z4 | 1.243431 | 1.407136 | 0.8265943 | 63.7585 | 62.74609 | 12 | 3 | 7 | 2 | 0 | 2 | 0
38Z5 | 0.9860553 | 0.6610071 | 0.7639168 | 61.60714 | 58.9821 | 12 | 3 | 7 | 2 | 0 | 2 | 0
38Z6 | 1.01917 | 0.8310757 | 0.8259053 | 61.81122 | 66.70861 | 12 | 4 | 6 | 2 | 0 | 2 | 0
38Z7 | 1.025417 |  | 0.5078031 | 51.21599 | 48.05369 | 12 | 0 | 10 | 2 | 0 | 2 | 0
38Z8 | 0.9431509 |  | 0.6182606 | 59.59184 | 51.93512 | 12 | 0 | 10 | 2 | 0 | 2 | 0
38Z9 | 0.9479709 | 0.9249346 | 0.7415186 | 71.11395 | 72.27629 | 12 | 7 | 3 | 2 | 0 | 2 | 0
38Za | 0.67824 | 0.3821382 | 0.4891361 | 65.73129 | 67.55872 | 12 | 6 | 4 | 2 | 0 | 2 | 0
39N1 | 0.7932719 | 0.202562 | 0.6247422 | 65.53571 | 58.13199 | 12 | 2 | 8 | 2 | 0 | 2 | 0
39N2 | 0.6274852 | 0.4838125 | 0.5803716 | 71.4881 | 77.06935 | 12 | 7 | 3 | 2 | 0 | 2 | 0
39N3 | 0.6551273 | 0.8515005 | 0.608854 | 70.38265 | 69.0604 | 12 | 4 | 6 | 2 | 0 | 2 | 0
39N4 | 0.6695587 |  | 0.5668029 | 73.22279 | 76.4038 | 12 | 0 | 10 | 2 | 0 | 2 | 0
4601 | 2.055424 | 1.448623 | 1.213191 | 53.66497 | 52.967 | 12 | 1 | 10 | 1 | 0 | 1 | 0
4602 | 1.366705 | 1.235462 | 0.8786929 | 58.80952 | 52.16723 | 12 | 1 | 10 | 1 | 0 | 1 | 0
4801 | 1.13155 | 1.209968 | 0.9306245 | 70.62925 | 70.71588 | 12 | 8 | 3 | 1 | 0 | 1 | 0
4802 | 0.912651 | 0.7227538 | 0.8256152 | 72.20238 | 67.14485 | 12 | 1 | 11 | 0 | 0 | 0 | 0
4803 | 1.006277 | 1.040091 | 0.887705 | 73.47789 | 70.24888 | 12 | 5 | 7 | 0 | 0 | 0 | 0
4804 | 0.982593 | 0.9530841 | 1.159411 | 77.21939 | 78.22148 | 12 | 8 | 4 | 0 | 0 | 0 | 0
4812 | 1.004329 | 0.3116217 | 1.768386 | 56.90476 | 51.06544 | 12 | 1 | 10 | 1 | 0 | 1 | 0
4821 | 1.563541 | 1.229598 | 2.118173 | 58.65646 | 54.74273 | 12 | 1 | 9 | 2 | 0 | 2 | 0
4822 | 1.261512 | 0.8262068 | 2.618469 | 53.18878 | 49.1415 | 12 | 1 | 10 | 1 | 0 | 1 | 0
4823 | 1.638244 |  | 2.231299 | 53.13776 | 49.24217 | 12 | 0 | 12 | 0 | 0 | 0 | 0
4824 | 1.382671 |  | 2.150346 | 61.19048 | 55.0811 | 12 | 0 | 12 | 0 | 0 | 0 | 0
4825 | 1.455981 |  | 2.150103 | 54.05612 | 48.32774 | 12 | 0 | 11 | 1 | 0 | 1 | 0
4826 | 1.458122 |  | 2.219978 | 56.36905 | 52.61465 | 12 | 0 | 10 | 2 | 0 | 2 | 0
4831 | 1.84659 |  | 2.761278 | 51.77721 | 46.41499 | 12 | 0 | 10 | 2 | 0 | 2 | 0
4832 | 1.750947 |  | 2.416607 | 51.57313 | 49.42114 | 12 | 0 | 11 | 1 | 0 | 1 | 0
4833 | 1.773229 |  | 1.910121 | 52.64456 | 51.58277 | 12 | 0 | 11 | 1 | 0 | 1 | 0
48S1 | 0.6784213 | 0.6018984 | 0.4036876 | 63.70748 | 60.9368 | 12 | 3 | 7 | 2 | 0 | 2 | 0
48S2 | 0.5292368 | 0.4935675 | 0.3604199 | 67.72109 | 69.77069 | 12 | 7 | 3 | 2 | 0 | 2 | 0
48S3 | 0.7119889 | 0.704451 | 0.5654919 | 72.87415 | 76.20526 | 12 | 8 | 2 | 2 | 0 | 2 | 0
49N1 | 1.103822 |  | 0.5425274 | 47.70408 | 49.96365 | 12 | 0 | 10 | 2 | 0 | 2 | 0
49N2 | 0.9112595 | 0.07581423 | 0.5243539 | 55.56122 | 51.1689 | 12 | 1 | 9 | 2 | 0 | 2 | 0
49N3 | 1.21923 | 0.5166509 | 0.9221424 | 63.58844 | 58.75559 | 12 | 1 | 9 | 2 | 0 | 2 | 0
49N4 | 1.127545 | 1.025771 | 0.9365044 | 61.97279 | 59.30089 | 12 | 3 | 7 | 2 | 0 | 2 | 0
49N5 | 0.9188438 | 0.9642958 | 0.8144364 | 70.7483 | 75.94799 | 12 | 8 | 2 | 2 | 0 | 2 | 0
49N6 | 0.6127098 | 0.5909409 | 0.4966352 | 70.9949 | 73.5906 | 12 | 9 | 1 | 2 | 0 | 2 | 0
49N7 | 1.171637 |  | 0.939585 | 59.7619 | 56.5632 | 12 | 0 | 10 | 2 | 0 | 2 | 0
49N8 | 0.6686254 | 0.6395994 | 0.3502565 | 58.61395 | 59.72315 | 12 | 2 | 8 | 2 | 0 | 2 | 0
49N9 | 0.6698683 | 0.6879177 | 0.5920652 | 68.83503 | 70.03915 | 12 | 7 | 3 | 2 | 0 | 2 | 0
49Na | 0.9847463 | 0.5891861 | 0.7517152 | 60.71429 | 63.03412 | 12 | 2 | 8 | 2 | 0 | 2 | 0
49X1 | 1.207719 |  | 1.809735 | 49.83844 | 49.47707 | 12 | 0 | 10 | 2 | 0 | 2 | 0
49X2 | 1.348666 |  | 1.913563 | 53.5119 | 53.93456 | 12 | 0 | 10 | 2 | 0 | 2 | 0
49X3 | 1.028174 | 0.5296603 | 1.824255 | 53.97959 | 51.78691 | 12 | 2 | 8 | 2 | 0 | 2 | 0
49X4 | 1.640215 |  | 2.055483 | 51.37755 | 50.59004 | 12 | 0 | 10 | 2 | 0 | 2 | 0
49X5 | 1.327704 | 1.067794 | 2.007343 | 60.06803 | 56.37304 | 12 | 3 | 7 | 2 | 0 | 2 | 0
49X6 | 1.321705 |  | 2.255173 | 57.80612 | 57.32103 | 12 | 0 | 10 | 2 | 0 | 2 | 0
49X7 | 1.491821 | 1.517344 | 1.250705 | 62.2449 | 56.39541 | 12 | 1 | 9 | 2 | 0 | 2 | 0
49X8 | 1.075417 |  | 1.77689 | 55.65476 | 48.31096 | 12 | 0 | 10 | 2 | 0 | 2 | 0
49Y1 | 1.761291 | 1.209932 | 1.81117 | 65.59524 | 69.51063 | 12 | 5 | 3 | 4 | 0 | 2 | 2
49Y2 | 1.593586 |  | 1.16596 | 41.18197 | 46.2528 | 12 | 0 | 10 | 2 | 0 | 2 | 0
49Y3 | 2.109503 |  | 2.213855 | 56.47109 | 52.12808 | 12 | 0 | 10 | 2 | 0 | 2 | 0
49Y4 | 1.85427 | 1.750527 | 2.075484 | 53.32483 | 54.54418 | 12 | 1 | 8 | 3 | 0 | 2 | 1
49Y5 | 2.387519 | 1.089155 | 2.167858 | 55.4932 | 55.98714 | 12 | 1 | 10 | 1 | 0 | 1 | 0
49Y6 | 2.262324 | 1.100938 | 2.247556 | 52.27041 | 52.50559 | 12 | 1 | 9 | 2 | 0 | 2 | 0
49_1 | 1.550225 |  | 2.588052 | 51.19048 | 46.50447 | 12 | 0 | 10 | 2 | 0 | 2 | 0
49_2 | 1.895949 |  | 2.645633 | 59.12415 | 56.82886 | 12 | 0 | 11 | 1 | 0 | 1 | 0
49_3 | 1.834998 |  | 2.169245 | 43.57993 | 47.62025 | 12 | 0 | 10 | 2 | 0 | 2 | 0
49_4 | 1.983767 |  | 2.171574 | 56.02041 | 54.3764 | 12 | 0 | 10 | 2 | 0 | 2 | 0
49_5 | 1.525877 |  | 2.834448 | 54.77891 | 49.82103 | 12 | 0 | 10 | 2 | 0 | 2 | 0
49_6 | 1.788565 | 1.462405 | 2.111392 | 58.84354 | 55.18177 | 12 | 1 | 9 | 2 | 0 | 2 | 0
49_7 | 1.735456 |  | 2.023838 | 60.86735 | 54.15548 | 12 | 0 | 11 | 1 | 0 | 1 | 0
49_8 | 1.637305 |  | 2.296604 | 55.30612 | 49.85179 | 12 | 0 | 10 | 2 | 0 | 2 | 0
4a01 | 1.431926 | 1.305982 | 1.398184 | 79.20918 | 82.11969 | 12 | 8 | 2 | 2 | 0 | 0 | 2
4a02 | 1.275166 | 1.204135 | 1.322161 | 82.61905 | 87.52796 | 12 | 11 | 0 | 1 | 0 | 0 | 1
4a13 | 1.443988 | 1.224273 | 2.215639 | 65.86735 | 63.65213 | 12 | 5 | 7 | 0 | 0 | 0 | 0
4a14 | 1.084309 | 0.9025835 | 2.012083 | 68.16327 | 68.4396 | 12 | 6 | 6 | 0 | 0 | 0 | 0
4aS1 | 1.224381 |  | 0.8727317 | 60.35714 | 57.91387 | 12 | 0 | 10 | 2 | 0 | 2 | 0
4aS2 | 1.31171 |  | 0.8152702 | 57.77211 | 57.38535 | 12 | 0 | 10 | 2 | 0 | 2 | 0
4aS3 | 1.034662 |  | 0.8404538 | 65.10204 | 59.23937 | 12 | 0 | 10 | 2 | 0 | 2 | 0
4aS4 | 1.147836 | 0.8159231 | 0.7468479 | 63.45238 | 67.64262 | 12 | 6 | 4 | 2 | 0 | 2 | 0
4aS5 | 0.849427 | 0.8729514 | 0.746868 | 72.27041 | 79.08837 | 12 | 10 | 0 | 2 | 0 | 2 | 0
4aS6 | 0.9431801 |  | 0.6006887 | 61.76871 | 56.08781 | 12 | 0 | 10 | 2 | 0 | 2 | 0
4aZ1 | 1.106183 | 0.9124043 | 0.8070604 | 64.64286 | 63.9821 | 12 | 4 | 6 | 2 | 0 | 2 | 0
4aZ2 | 1.258519 |  | 0.7373946 | 51.7517 | 47.98937 | 12 | 0 | 10 | 2 | 0 | 2 | 0
4aZ3 | 1.046064 | 0.1398188 | 0.743893 | 55.7398 | 53.5179 | 12 | 1 | 9 | 2 | 0 | 2 | 0
4aZ4 | 1.236719 |  | 0.5895346 | 41.18197 | 46.2528 | 12 | 0 | 10 | 2 | 0 | 2 | 0
4aZ5 | 1.404135 | 1.309524 | 1.248908 | 64.2517 | 63.05369 | 12 | 4 | 6 | 2 | 0 | 2 | 0
4aZ6 | 1.436051 | 0.9142513 | 1.071485 | 52.64456 | 51.3311 | 12 | 1 | 9 | 2 | 0 | 2 | 0
4aZ7 | 1.688529 | 0.9646942 | 1.04283 | 55.10204 | 53.13479 | 12 | 1 | 9 | 2 | 0 | 2 | 0
4aZ8 | 1.571164 |  | 1.213544 | 60.34014 | 58.54306 | 12 | 0 | 10 | 2 | 0 | 2 | 0
4aZ9 | 1.576284 | 0.9836117 | 0.9987414 | 58.72449 | 56.77293 | 12 | 2 | 8 | 2 | 0 | 2 | 0
4aZa | 1.341257 | 1.226946 | 1.266882 | 72.2619 | 76.43736 | 12 | 8 | 1 | 3 | 0 | 2 | 1
4aZb | 1.214226 |  | 0.7197625 | 53.96259 | 51.70861 | 12 | 0 | 10 | 2 | 0 | 2 | 0
4aZc | 1.303398 | 1.292742 | 1.078463 | 65.21259 | 66.54362 | 12 | 5 | 5 | 2 | 0 | 2 | 0
4aZd | 1.081575 |  | 0.6112889 | 49.2432 | 48.53747 | 12 | 0 | 10 | 2 | 0 | 2 | 0
4aZe | 0.8695579 | 0.8123783 | 2.465795 | 69.82143 | 69.75112 | 12 | 8 | 2 | 2 | 0 | 2 | 0
4aZf | 1.303252 |  | 0.7922288 | 55.18707 | 49.6113 | 12 | 0 | 10 | 2 | 0 | 2 | 0
4aZg | 1.027777 |  | 0.8147087 | 61.33503 | 61.73658 | 12 | 0 | 10 | 2 | 0 | 2 | 0
4aZh | 1.212464 | 1.15603 | 0.8723424 | 58.91156 | 57.29027 | 12 | 1 | 9 | 2 | 0 | 2 | 0
4aZi | 0.9565197 | 0.9003416 | 0.8360202 | 69.20918 | 70.01678 | 12 | 7 | 3 | 2 | 0 | 2 | 0
4aZj | 1.170388 | 0.6900202 | 0.8852924 | 60.64626 | 53.8283 | 12 | 1 | 9 | 2 | 0 | 2 | 0
4aZk | 1.237638 | 0.826948 | 0.8464098 | 61.16497 | 54.25895 | 12 | 1 | 9 | 2 | 0 | 2 | 0
4aZl | 1.378596 |  | 1.01317 | 59.54932 | 56.30593 | 12 | 0 | 10 | 2 | 0 | 2 | 0
4aZm | 1.022414 |  | 0.6253803 | 57.7551 | 54.41555 | 12 | 0 | 10 | 2 | 0 | 2 | 0
4aZn | 1.127081 |  | 0.7389547 | 49.69388 | 50.90324 | 12 | 0 | 10 | 2 | 0 | 2 | 0
4aZo | 1.210495 |  | 0.7489867 | 62.7381 | 64.02125 | 12 | 0 | 10 | 2 | 0 | 2 | 0
4bN1 | 1.160645 | 0.7887984 | 0.8693259 | 62.20238 | 62.15045 | 12 | 1 | 9 | 2 | 0 | 2 | 0
4bN2 | 0.8481108 | 0.04233522 | 0.6500101 | 65.67177 | 61.38982 | 12 | 1 | 9 | 2 | 0 | 2 | 0
4bN3 | 0.9001126 |  | 0.6093018 | 63.2483 | 56.75895 | 12 | 0 | 10 | 2 | 0 | 2 | 0
4bN4 | 0.6583363 | 0.6897766 | 0.6176234 | 74.27721 | 80.18177 | 12 | 10 | 0 | 2 | 0 | 2 | 0
4bN5 | 1.071781 | 1.003456 | 1.058339 | 73.40136 | 74.73154 | 12 | 4 | 6 | 2 | 0 | 2 | 0
4bN6 | 0.9386239 | 0.3504457 | 0.804989 | 66.77721 | 61.00951 | 12 | 1 | 9 | 2 | 0 | 2 | 0
4bN7 | 1.052321 |  | 0.8907299 | 71.63265 | 70.79698 | 12 | 0 | 10 | 2 | 0 | 2 | 0
8611 | 1.533785 | 1.345799 | 1.775092 | 67.04082 | 64.58333 | 12 | 4 | 7 | 1 | 0 | 1 | 0
8612 | 1.322093 | 1.200934 | 1.67919 | 71.30952 | 71.88199 | 12 | 6 | 3 | 3 | 0 | 2 | 1
86S1 | 1.473103 | 1.288157 | 1.111731 | 66.70918 | 69.78747 | 12 | 6 | 4 | 2 | 0 | 1 | 1
86S2 | 1.273937 | 1.168558 | 1.118448 | 73.33333 | 78.10403 | 12 | 10 | 1 | 1 | 0 | 0 | 1
87N1 | 1.4761 | 1.651205 | 1.180348 | 70.40816 | 66.92953 | 12 | 4 | 7 | 1 | 0 | 0 | 1
87N2 | 1.256204 | 1.133767 | 1.189379 | 75.28061 | 80.97315 | 12 | 9 | 1 | 2 | 0 | 1 | 1
97N1 | 1.625636 | 1.150016 | 1.25745 | 70.98639 | 69.30928 | 12 | 4 | 7 | 1 | 0 | 1 | 0
97N2 | 1.692069 | 1.653286 | 1.296252 | 67.32993 | 62.5 | 12 | 1 | 10 | 1 | 0 | 1 | 0
9801 | 1.508668 | 1.216283 | 1.180838 | 72.59354 | 76.7981 | 12 | 7 | 3 | 2 | 0 | 0 | 2
9802 | 1.205406 | 1.084273 | 0.9944053 | 71.70068 | 70.06711 | 12 | 3 | 7 | 2 | 0 | 2 | 0
a801 | 1.621587 | 1.208494 | 1.338784 | 74.22619 | 81.86242 | 12 | 8 | 0 | 4 | 0 | 0 | 4

## nequip-XL-d3
Adsorbate_name | MAE_total (eV) | MAE_normal (eV) | MAE_single (eV) | ADwT (%) | AMDwT (%) | Num_total | Num_normal | Num_adsorbate_migration | Anomaly count
[9 empty] | total | reproduction failure | unphysical relaxation | energy anomaly
3611 | 0.6560769 | 0.5991525 | 2.272288 | 75.78231 | 75.65623 | 36 | 21 | 15 | 0 | 0 | 0 | 0
4811 | 0.6582949 | 0.7024308 | 2.328013 | 74.4161 | 76.34321 | 36 | 19 | 17 | 0 | 0 | 0 | 0
4411 | 0.8182205 | 0.713323 | 2.595632 | 77.29592 | 79.04642 | 24 | 22 | 2 | 0 | 0 | 0 | 0
44S1 | 0.6166987 | 0.5574357 | 0.5018366 | 74.79167 | 73.36969 | 24 | 13 | 11 | 0 | 0 | 0 | 0
45N1 | 0.7125926 | 0.6316388 | 0.5585867 | 72.6148 | 74.6868 | 24 | 16 | 8 | 0 | 0 | 0 | 0
4a11 | 0.5353589 | 0.5554698 | 2.121142 | 78.49915 | 81.53104 | 24 | 20 | 4 | 0 | 0 | 0 | 0
4a12 | 0.6279754 | 0.6566639 | 2.462858 | 74.23895 | 77.1854 | 24 | 17 | 7 | 0 | 0 | 0 | 0
55N1 | 0.623627 | 0.6823031 | 0.5042909 | 74.57483 | 76.81208 | 24 | 15 | 9 | 0 | 0 | 0 | 0
5601 | 0.5888702 | 0.6005698 | 0.7188624 | 75.31888 | 76.34508 | 24 | 18 | 6 | 0 | 0 | 0 | 0
6601 | 0.7596534 | 0.7228819 | 0.7667421 | 80.88861 | 85.82355 | 24 | 21 | 3 | 0 | 0 | 0 | 0
6611 | 0.5631276 | 0.6485904 | 1.825364 | 62.88376 | 65.89583 | 23 | 8 | 15 | 0 | 0 | 0 | 0
66S1 | 0.599635 | 0.5358448 | 0.4692228 | 68.7987 | 69.30293 | 22 | 12 | 10 | 0 | 0 | 0 | 0
67N1 | 0.6079879 | 0.5951945 | 0.5290531 | 73.16327 | 75.75808 | 22 | 12 | 10 | 0 | 0 | 0 | 0
7801 | 0.6592406 | 0.6399016 | 0.4163227 | 65.13915 | 72.11867 | 22 | 18 | 4 | 0 | 0 | 0 | 0
8a01 | 0.803598 | 0.8009301 | 0.5134332 | 58.87755 | 61.59854 | 22 | 5 | 17 | 0 | 0 | 0 | 0
8a02 | 0.6427885 | 0.6612731 | 1.076507 | 67.85714 | 70.39811 | 22 | 9 | 13 | 0 | 0 | 0 | 0
8a03 | 0.6224269 | 0.6581108 | 0.6298379 | 61.141 | 66.28279 | 22 | 12 | 10 | 0 | 0 | 0 | 0
1211 | 0.5713752 | 0.2334873 | 3.68643 | 82.43197 | 80.56767 | 12 | 9 | 3 | 0 | 0 | 0 | 0
1221 | 0.4639138 | 0.3953178 | 7.84718 | 80.94388 | 81.37864 | 12 | 9 | 2 | 1 | 0 | 1 | 0
1231 | 0.5710397 | 0.5777932 | 4.443109 | 84.53231 | 90.11465 | 12 | 11 | 1 | 0 | 0 | 0 | 0
12S1 | 0.5466304 | 0.5466304 | 0.7177036 | 86.82823 | 93.06488 | 12 | 12 | 0 | 0 | 0 | 0 | 0
13N1 | 0.377315 | 0.349127 | 0.5059467 | 86.38605 | 90.25168 | 12 | 11 | 1 | 0 | 0 | 0 | 0
13X1 | 0.5390356 | 0.3954673 | 3.221427 | 80.31463 | 77.79083 | 12 | 8 | 3 | 1 | 0 | 1 | 0
13Y1 | 0.5314467 | 0.3941744 | 3.225121 | 82.15136 | 84.33166 | 12 | 9 | 3 | 0 | 0 | 0 | 0
13_1 | 0.4885439 | 0.5308569 | 3.191405 | 84.58333 | 88.87025 | 12 | 11 | 1 | 0 | 0 | 0 | 0
14S1 | 0.3448679 | 0.3448679 | 0.5023963 | 87.89116 | 92.66779 | 12 | 12 | 0 | 0 | 0 | 0 | 0
14Z1 | 0.4510402 | 0.4510402 | 1.041269 | 87.20238 | 93.10123 | 12 | 12 | 0 | 0 | 0 | 0 | 0
15N1 | 0.2855461 | 0.2855461 | 0.4517722 | 86.98129 | 92.46085 | 12 | 12 | 0 | 0 | 0 | 0 | 0
2201 | 0.4719055 | 0.3457927 | 0.4220557 | 79.45578 | 73.17673 | 12 | 9 | 3 | 0 | 0 | 0 | 0
2401 | 0.4013735 | 0.4013735 | 0.5338686 | 87.64456 | 91.717 | 12 | 12 | 0 | 0 | 0 | 0 | 0
2411 | 0.3652111 | 0.3627431 | 4.031224 | 80.22959 | 78.79474 | 12 | 8 | 4 | 0 | 0 | 0 | 0
2421 | 0.4868045 | 0.5232041 | 3.251695 | 80.5102 | 79.77349 | 12 | 8 | 4 | 0 | 0 | 0 | 0
2422 | 0.3583856 | 0.3523717 | 3.398572 | 80.10204 | 78.94016 | 12 | 9 | 3 | 0 | 0 | 0 | 0
2431 | 0.5651337 | 0.5832432 | 4.283239 | 80.79082 | 81.24161 | 12 | 10 | 2 | 0 | 0 | 0 | 0
24S1 | 0.5266999 | 0.5266999 | 0.6965804 | 86.18197 | 92.54195 | 12 | 12 | 0 | 0 | 0 | 0 | 0
25N1 | 0.4216432 | 0.3456834 | 0.4995674 | 85.42517 | 90.14541 | 12 | 10 | 0 | 2 | 0 | 2 | 0
25N2 | 0.3819379 | 0.3819379 | 0.6010318 | 86.76871 | 91.09899 | 12 | 12 | 0 | 0 | 0 | 0 | 0
25X1 | 0.5588561 | 0.5669733 | 1.552315 | 81.56463 | 80.76063 | 12 | 10 | 2 | 0 | 0 | 0 | 0
25X2 | 0.6206083 | 0.4439622 | 2.892769 | 84.09014 | 89.31208 | 12 | 11 | 1 | 0 | 0 | 0 | 0
25Y1 | 0.4182909 | 0.3939854 | 2.180661 | 83.79252 | 86.67506 | 12 | 11 | 1 | 0 | 0 | 0 | 0
25Y2 | 0.3739834 | 0.2868137 | 2.923526 | 81.38605 | 83.23266 | 12 | 9 | 3 | 0 | 0 | 0 | 0
25_1 | 0.5378105 | 0.5761484 | 4.038498 | 80.48469 | 81.22483 | 12 | 11 | 1 | 0 | 0 | 0 | 0
25_2 | 0.4758896 | 0.5007708 | 3.138924 | 79.78741 | 82.70694 | 12 | 10 | 2 | 0 | 0 | 0 | 0
2601 | 0.1596303 | 0.1555105 | 0.2497664 | 82.85714 | 83.85906 | 12 | 10 | 2 | 0 | 0 | 0 | 0
2611 | 0.2535512 | 0.274813 | 1.125723 | 85.90986 | 89.28691 | 12 | 11 | 1 | 0 | 0 | 0 | 0
2612 | 0.336488 | 0.3664675 | 1.677258 | 75.73129 | 70.32998 | 12 | 6 | 6 | 0 | 0 | 0 | 0
26S1 | 0.4689384 | 0.4689384 | 0.6352416 | 86.38605 | 90.86409 | 12 | 12 | 0 | 0 | 0 | 0 | 0
26S2 | 0.3270904 | 0.3270904 | 0.4687782 | 88.55442 | 93.66611 | 12 | 12 | 0 | 0 | 0 | 0 | 0
26Z1 | 0.2667838 | 0.2667838 | 0.4335836 | 87.66156 | 93.73881 | 12 | 12 | 0 | 0 | 0 | 0 | 0
26Z2 | 0.3283261 | 0.3283261 | 0.5322884 | 87.27891 | 93.15996 | 12 | 12 | 0 | 0 | 0 | 0 | 0
26Z3 | 0.7649228 | 0.4074128 | 0.6919615 | 67.65306 | 61.87081 | 12 | 4 | 8 | 0 | 0 | 0 | 0
26Z4 | 0.4295536 | 0.3563248 | 0.4771947 | 75.2551 | 78.95134 | 12 | 9 | 3 | 0 | 0 | 0 | 0
27N1 | 0.3311508 | 0.3311508 | 0.4868838 | 85.88435 | 91.00671 | 12 | 12 | 0 | 0 | 0 | 0 | 0
27N2 | 0.3617586 | 0.3617586 | 0.5108149 | 85.55272 | 90.26566 | 12 | 12 | 0 | 0 | 0 | 0 | 0
3401 | 0.3412778 | 0.3540441 | 0.2248937 | 62.21939 | 55.32438 | 12 | 2 | 9 | 1 | 0 | 1 | 0
3601 | 0.423826 | 0.3961816 | 0.4792739 | 80.64626 | 74.23937 | 12 | 5 | 7 | 0 | 0 | 0 | 0
3621 | 0.4478114 | 0.4826904 | 4.271575 | 80.45918 | 82.11409 | 12 | 9 | 3 | 0 | 0 | 0 | 0
3622 | 0.4552363 | 0.4443478 | 3.774224 | 80.5017 | 80.32998 | 12 | 9 | 3 | 0 | 0 | 0 | 0
3623 | 0.4605273 | 0.4426985 | 3.550518 | 76.57313 | 76.83166 | 12 | 8 | 4 | 0 | 0 | 0 | 0
3631 | 0.5270669 | 0.4658982 | 4.312122 | 75.09354 | 74.96924 | 12 | 7 | 5 | 0 | 0 | 0 | 0
3632 | 0.504783 | 0.5293718 | 3.548752 | 81.29252 | 85.27405 | 12 | 11 | 1 | 0 | 0 | 0 | 0
36S1 | 0.4799699 | 0.4954162 | 0.6728516 | 85.05102 | 90.91723 | 12 | 10 | 0 | 2 | 0 | 2 | 0
36S2 | 0.6676408 | 0.678301 | 0.8056644 | 84.88095 | 90.04195 | 12 | 11 | 0 | 1 | 0 | 1 | 0
37N1 | 0.2958537 | 0.2958537 | 0.46104 | 87.95918 | 92.94463 | 12 | 12 | 0 | 0 | 0 | 0 | 0
37N2 | 0.4302627 | 0.4302627 | 0.5784271 | 84.84694 | 89.99161 | 12 | 12 | 0 | 0 | 0 | 0 | 0
37N3 | 0.4803686 | 0.4803686 | 1.04257 | 85.04252 | 90.22931 | 12 | 12 | 0 | 0 | 0 | 0 | 0
37N4 | 0.498789 | 0.4390398 | 1.292901 | 81.52211 | 86.4038 | 12 | 10 | 1 | 1 | 0 | 1 | 0
37N5 | 0.3698876 | 0.3698876 | 0.8340232 | 85.08503 | 87.51398 | 12 | 12 | 0 | 0 | 0 | 0 | 0
37X1 | 0.586505 | 0.5168264 | 3.050491 | 79.28571 | 80.2321 | 12 | 10 | 2 | 0 | 0 | 0 | 0
37X2 | 0.3945355 | 0.4041876 | 2.763389 | 84.40476 | 88.2047 | 12 | 11 | 1 | 0 | 0 | 0 | 0
37X3 | 0.5739785 | 0.5761887 | 3.08029 | 73.07823 | 70.19855 | 12 | 7 | 5 | 0 | 0 | 0 | 0
37X4 | 0.6782555 | 0.5913727 | 1.506509 | 77.58503 | 76.43456 | 12 | 8 | 4 | 0 | 0 | 0 | 0
37Y1 | 0.5202585 | 0.5133564 | 3.11773 | 76.73469 | 76.3255 | 12 | 9 | 3 | 0 | 0 | 0 | 0
37Y2 | 0.392541 | 0.4538045 | 4.482118 | 79.10714 | 81.75615 | 12 | 7 | 5 | 0 | 0 | 0 | 0
37Y3 | 0.4704351 | 0.3808572 | 3.002808 | 79.82143 | 84.57494 | 12 | 9 | 3 | 0 | 0 | 0 | 0
37_1 | 0.6266355 | 0.612635 | 4.243135 | 75.64626 | 74.58613 | 12 | 9 | 3 | 0 | 0 | 0 | 0
37_2 | 0.635519 | 0.5884681 | 3.347776 | 75.01701 | 75.99832 | 12 | 8 | 4 | 0 | 0 | 0 | 0
37_3 | 0.6395983 | 0.6876468 | 4.654856 | 79.7534 | 81.86242 | 12 | 11 | 1 | 0 | 0 | 0 | 0
37_4 | 0.6448505 | 0.6717702 | 3.139183 | 79.94048 | 82.13087 | 12 | 11 | 1 | 0 | 0 | 0 | 0
3801 | 0.2821077 | 0.2770427 | 0.2833245 | 79.56633 | 75.1566 | 12 | 6 | 6 | 0 | 0 | 0 | 0
3811 | 0.3072928 | 0.329072 | 2.399007 | 84.56633 | 88.17953 | 12 | 11 | 1 | 0 | 0 | 0 | 0
3812 | 0.3423306 | 0.3132896 | 2.600354 | 73.57993 | 70.98154 | 12 | 5 | 7 | 0 | 0 | 0 | 0
3813 | 0.6206972 | 0.4223642 | 2.42684 | 84.71088 | 86.30872 | 12 | 11 | 1 | 0 | 0 | 0 | 0
38S1 | 0.4955749 | 0.4955749 | 0.6535966 | 84.61735 | 89.09676 | 12 | 12 | 0 | 0 | 0 | 0 | 0
38S2 | 0.5404025 | 0.5379167 | 0.7061704 | 84.35374 | 89.10235 | 12 | 11 | 1 | 0 | 0 | 0 | 0
38S3 | 0.4055483 | 0.4055483 | 0.5486349 | 86.60714 | 92.30425 | 12 | 12 | 0 | 0 | 0 | 0 | 0
38Z1 | 0.515411 | 0.487595 | 0.6612104 | 85.96939 | 90.81655 | 12 | 11 | 1 | 0 | 0 | 0 | 0
38Z2 | 0.3111416 | 0.3111416 | 0.5502293 | 87.60204 | 92.98937 | 12 | 12 | 0 | 0 | 0 | 0 | 0
38Z3 | 0.5522158 | 0.5522158 | 0.7290394 | 85.2551 | 90.98154 | 12 | 12 | 0 | 0 | 0 | 0 | 0
38Z4 | 0.6210141 | 0.5091803 | 0.6623735 | 80.46769 | 82.69016 | 12 | 10 | 1 | 1 | 0 | 1 | 0
38Z5 | 0.5217456 | 0.5217456 | 0.6840592 | 84.96599 | 90.52573 | 12 | 12 | 0 | 0 | 0 | 0 | 0
38Z6 | 0.444125 | 0.444125 | 0.6264065 | 84.43027 | 90.08949 | 12 | 12 | 0 | 0 | 0 | 0 | 0
38Z7 | 0.3928164 | 0.3928164 | 0.5436951 | 85.56122 | 89.05761 | 12 | 12 | 0 | 0 | 0 | 0 | 0
38Z8 | 0.416189 | 0.416189 | 0.5932872 | 84.2432 | 86.71421 | 12 | 12 | 0 | 0 | 0 | 0 | 0
38Z9 | 0.5961427 | 0.5961427 | 0.728551 | 84.71939 | 90.92841 | 12 | 12 | 0 | 0 | 0 | 0 | 0
38Za | 0.4396198 | 0.4396198 | 0.5764716 | 84.51531 | 89.33725 | 12 | 12 | 0 | 0 | 0 | 0 | 0
39N1 | 0.3830085 | 0.3830085 | 0.5362849 | 84.82993 | 89.67002 | 12 | 12 | 0 | 0 | 0 | 0 | 0
39N2 | 0.4071968 | 0.4071968 | 0.5727009 | 87.87415 | 93.1264 | 12 | 12 | 0 | 0 | 0 | 0 | 0
39N3 | 0.4485369 | 0.4485369 | 0.5907536 | 83.18027 | 87.52237 | 12 | 12 | 0 | 0 | 0 | 0 | 0
39N4 | 0.4382691 | 0.4382691 | 0.562015 | 85.46769 | 90.26007 | 12 | 12 | 0 | 0 | 0 | 0 | 0
4601 | 0.4296813 | 0.4469468 | 0.5052537 | 82.47449 | 82.95861 | 12 | 8 | 4 | 0 | 0 | 0 | 0
4602 | 0.3793845 | 0.4482162 | 0.3526439 | 64.57483 | 57.08893 | 12 | 3 | 8 | 1 | 0 | 1 | 0
4801 | 0.5448691 | 0.5065596 | 0.6103467 | 79.20918 | 77.2651 | 12 | 6 | 6 | 0 | 0 | 0 | 0
4802 | 0.434636 | 0.434636 | 0.5308124 | 85.45918 | 89.17785 | 12 | 12 | 0 | 0 | 0 | 0 | 0
4803 | 0.5098344 | 0.4912926 | 0.4691439 | 73.12075 | 62.09452 | 12 | 2 | 10 | 0 | 0 | 0 | 0
4804 | 0.555601 | 0.5586144 | 1.025147 | 81.57313 | 79.75112 | 12 | 7 | 5 | 0 | 0 | 0 | 0
4812 | 0.4191784 | 0.409098 | 3.152019 | 81.07143 | 80.04474 | 12 | 8 | 4 | 0 | 0 | 0 | 0
4821 | 0.5171387 | 0.5634519 | 3.274185 | 84.66837 | 88.71085 | 12 | 11 | 1 | 0 | 0 | 0 | 0
4822 | 0.483445 | 0.5111088 | 4.701626 | 81.62415 | 86.33669 | 12 | 10 | 2 | 0 | 0 | 0 | 0
4823 | 0.4880342 | 0.5428753 | 3.592238 | 80.30612 | 81.30593 | 12 | 10 | 2 | 0 | 0 | 0 | 0
4824 | 0.5365489 | 0.5791092 | 3.409427 | 76.82823 | 80.02517 | 12 | 11 | 1 | 0 | 0 | 0 | 0
4825 | 0.5580503 | 0.6022431 | 3.427 | 75.97789 | 79.00727 | 12 | 11 | 1 | 0 | 0 | 0 | 0
4826 | 0.4676703 | 0.4954489 | 3.285838 | 77.46599 | 81.4849 | 12 | 11 | 1 | 0 | 0 | 0 | 0
4831 | 0.5846364 | 0.6158486 | 4.280428 | 79.15816 | 83.33054 | 12 | 11 | 1 | 0 | 0 | 0 | 0
4832 | 0.6723416 | 0.6650047 | 3.803614 | 71.5051 | 74.43512 | 12 | 7 | 5 | 0 | 0 | 0 | 0
4833 | 0.5564464 | 0.6062131 | 3.322057 | 81.39456 | 84.73434 | 12 | 11 | 1 | 0 | 0 | 0 | 0
48S1 | 0.5215279 | 0.5371995 | 0.7274864 | 84.66837 | 90.37752 | 12 | 11 | 0 | 1 | 0 | 1 | 0
48S2 | 0.5572631 | 0.5703964 | 0.793784 | 84.92347 | 91.40101 | 12 | 10 | 0 | 2 | 0 | 2 | 0
48S3 | 0.5800979 | 0.587301 | 0.7768451 | 84.09014 | 89.71756 | 12 | 10 | 0 | 2 | 0 | 2 | 0
49N1 | 0.3502049 | 0.3502049 | 0.5106656 | 87.32993 | 91.61353 | 12 | 12 | 0 | 0 | 0 | 0 | 0
49N2 | 0.3646233 | 0.3646233 | 0.7049532 | 85.86735 | 89.98602 | 12 | 12 | 0 | 0 | 0 | 0 | 0
49N3 | 0.5603519 | 0.5603519 | 0.7038231 | 84.0051 | 87.86633 | 12 | 12 | 0 | 0 | 0 | 0 | 0
49N4 | 0.6098445 | 0.6098445 | 0.8544059 | 82.77211 | 87.67058 | 12 | 12 | 0 | 0 | 0 | 0 | 0
49N5 | 0.485155 | 0.485155 | 0.6409171 | 84.27721 | 90.17338 | 12 | 12 | 0 | 0 | 0 | 0 | 0
49N6 | 0.5113261 | 0.5113261 | 0.6850435 | 85.5017 | 90.83054 | 12 | 12 | 0 | 0 | 0 | 0 | 0
49N7 | 0.6542037 | 0.6443286 | 0.8097534 | 83.67347 | 88.41163 | 12 | 11 | 1 | 0 | 0 | 0 | 0
49N8 | 0.3867867 | 0.3867867 | 0.5440596 | 85.78231 | 89.9217 | 12 | 12 | 0 | 0 | 0 | 0 | 0
49N9 | 0.3472497 | 0.3472497 | 0.5013481 | 86.77721 | 89.533 | 12 | 12 | 0 | 0 | 0 | 0 | 0
49Na | 0.5273194 | 0.5273194 | 0.6656238 | 84.4898 | 89.22539 | 12 | 12 | 0 | 0 | 0 | 0 | 0
49X1 | 0.5341511 | 0.5028849 | 2.930221 | 71.93027 | 72.33221 | 12 | 7 | 5 | 0 | 0 | 0 | 0
49X2 | 0.5828509 | 0.5737069 | 3.010638 | 74.5068 | 73.80034 | 12 | 7 | 5 | 0 | 0 | 0 | 0
49X3 | 0.3765643 | 0.3842104 | 2.588423 | 84.37925 | 89.43233 | 12 | 11 | 1 | 0 | 0 | 0 | 0
49X4 | 0.5430884 | 0.4933194 | 2.82762 | 78.62245 | 80.316 | 12 | 8 | 4 | 0 | 0 | 0 | 0
49X5 | 0.7462355 | 0.7731642 | 3.441915 | 75 | 78.62416 | 12 | 9 | 3 | 0 | 0 | 0 | 0
49X6 | 0.5894472 | 0.6340324 | 3.801593 | 78.22279 | 82.17562 | 12 | 10 | 2 | 0 | 0 | 0 | 0
49X7 | 0.6516352 | 0.5903025 | 1.465922 | 75.90986 | 76.53523 | 12 | 7 | 5 | 0 | 0 | 0 | 0
49X8 | 0.3429062 | 0.3172144 | 2.618687 | 79.07313 | 81.57438 | 12 | 9 | 3 | 0 | 0 | 0 | 0
49Y1 | 0.6067818 | 0.5447682 | 2.09888 | 79.19218 | 79.34284 | 12 | 8 | 4 | 0 | 0 | 0 | 0
49Y2 | 0.3809397 | 0.3682382 | 1.943413 | 79.77041 | 81.53244 | 12 | 9 | 3 | 0 | 0 | 0 | 0
49Y3 | 0.6188452 | 0.5480357 | 3.252772 | 72.55952 | 72.75168 | 12 | 8 | 4 | 0 | 0 | 0 | 0
49Y4 | 0.5262021 | 0.459613 | 2.937155 | 72.61905 | 73.56264 | 12 | 4 | 8 | 0 | 0 | 0 | 0
49Y5 | 0.4972267 | 0.4344631 | 2.470458 | 77.44048 | 75.35794 | 12 | 9 | 3 | 0 | 0 | 0 | 0
49Y6 | 0.5451586 | 0.4800111 | 3.087795 | 79.15816 | 83.30257 | 12 | 9 | 3 | 0 | 0 | 0 | 0
49_1 | 0.5835314 | 0.5800941 | 4.250982 | 79.2432 | 81.70022 | 12 | 9 | 3 | 0 | 0 | 0 | 0
49_2 | 0.7172789 | 0.709094 | 3.778868 | 75.20408 | 73.01734 | 12 | 6 | 6 | 0 | 0 | 0 | 0
49_3 | 0.6890669 | 0.58289 | 3.244161 | 67.7551 | 66.0906 | 12 | 5 | 7 | 0 | 0 | 0 | 0
49_4 | 0.7381012 | 0.7460558 | 2.978682 | 77.58503 | 77.69295 | 12 | 8 | 4 | 0 | 0 | 0 | 0
49_5 | 0.7138881 | 0.7398616 | 4.64743 | 77.32143 | 80.26566 | 12 | 10 | 2 | 0 | 0 | 0 | 0
49_6 | 0.6782167 | 0.6794642 | 3.061248 | 78.28231 | 80.81935 | 12 | 10 | 2 | 0 | 0 | 0 | 0
49_7 | 0.7369508 | 0.7319327 | 3.020621 | 79.06463 | 79.67562 | 12 | 9 | 3 | 0 | 0 | 0 | 0
49_8 | 0.6364963 | 0.6510952 | 3.451394 | 76.55612 | 77.62025 | 12 | 9 | 3 | 0 | 0 | 0 | 0
4a01 | 0.3620965 | 0.3620965 | 0.4811473 | 85.28061 | 85.59843 | 12 | 12 | 0 | 0 | 0 | 0 | 0
4a02 | 0.3252887 | 0.3497351 | 0.3514138 | 80.13605 | 78.95694 | 12 | 9 | 3 | 0 | 0 | 0 | 0
4a13 | 0.6193439 | 0.3972888 | 2.362953 | 76.70918 | 77.29306 | 12 | 7 | 5 | 0 | 0 | 0 | 0
4a14 | 0.4251095 | 0.4133551 | 2.360288 | 74.73639 | 78.2774 | 12 | 9 | 3 | 0 | 0 | 0 | 0
4aS1 | 0.5935055 | 0.5935055 | 0.7336865 | 82.11735 | 86.37864 | 12 | 12 | 0 | 0 | 0 | 0 | 0
4aS2 | 0.4867063 | 0.4867063 | 0.6628802 | 86.4881 | 91.27796 | 12 | 12 | 0 | 0 | 0 | 0 | 0
4aS3 | 0.5392943 | 0.5461758 | 0.7006003 | 83.2483 | 87.15884 | 12 | 11 | 1 | 0 | 0 | 0 | 0
4aS4 | 0.6081363 | 0.6081363 | 0.7262067 | 81.36054 | 85.69911 | 12 | 12 | 0 | 0 | 0 | 0 | 0
4aS5 | 0.5594584 | 0.5594584 | 0.6725837 | 82.51701 | 88.13199 | 12 | 12 | 0 | 0 | 0 | 0 | 0
4aS6 | 0.5271336 | 0.5271336 | 0.6508368 | 82.89966 | 88.21868 | 12 | 12 | 0 | 0 | 0 | 0 | 0
4aZ1 | 0.5542314 | 0.540773 | 0.7220723 | 84.47279 | 89.16946 | 12 | 10 | 2 | 0 | 0 | 0 | 0
4aZ2 | 0.5200971 | 0.4703705 | 0.6418823 | 76.51361 | 78.62975 | 12 | 8 | 4 | 0 | 0 | 0 | 0
4aZ3 | 0.4658267 | 0.4658267 | 0.6887088 | 86.25 | 91.51846 | 12 | 12 | 0 | 0 | 0 | 0 | 0
4aZ4 | 0.3675196 | 0.3675196 | 0.5752437 | 86.64116 | 91.43456 | 12 | 12 | 0 | 0 | 0 | 0 | 0
4aZ5 | 0.684979 | 0.6861502 | 0.8568538 | 82.88265 | 87.11409 | 12 | 11 | 1 | 0 | 0 | 0 | 0
4aZ6 | 0.7175962 | 0.6507754 | 0.8739264 | 78.43537 | 82.22315 | 12 | 10 | 2 | 0 | 0 | 0 | 0
4aZ7 | 0.7849269 | 0.5797033 | 0.7215989 | 68.46088 | 69.10235 | 12 | 7 | 5 | 0 | 0 | 0 | 0
4aZ8 | 0.6281576 | 0.6281576 | 0.7823847 | 82.67007 | 88.17394 | 12 | 12 | 0 | 0 | 0 | 0 | 0
4aZ9 | 0.7895972 | 0.425794 | 0.6906091 | 62.84014 | 61.88199 | 12 | 4 | 8 | 0 | 0 | 0 | 0
4aZa | 0.5920625 | 0.5920625 | 0.7896247 | 83.71599 | 88.95414 | 12 | 12 | 0 | 0 | 0 | 0 | 0
4aZb | 0.5375497 | 0.5073683 | 0.6855291 | 81.0119 | 83.21029 | 12 | 9 | 3 | 0 | 0 | 0 | 0
4aZc | 0.5207162 | 0.5207162 | 0.7108539 | 85.03401 | 90.95917 | 12 | 12 | 0 | 0 | 0 | 0 | 0
4aZd | 0.5538424 | 0.5538424 | 0.7087954 | 86.5051 | 90.75224 | 12 | 12 | 0 | 0 | 0 | 0 | 0
4aZe | 0.4091036 | 0.4076449 | 2.306849 | 83.93707 | 89.30649 | 12 | 11 | 0 | 1 | 0 | 1 | 0
4aZf | 0.5157411 | 0.4703935 | 0.6471371 | 78.75 | 80.8613 | 12 | 10 | 2 | 0 | 0 | 0 | 0
4aZg | 0.4575402 | 0.4575402 | 0.6382549 | 85.7398 | 91.13255 | 12 | 12 | 0 | 0 | 0 | 0 | 0
4aZh | 0.8277279 | 0.5208863 | 0.7552812 | 70.65476 | 70.19855 | 12 | 5 | 7 | 0 | 0 | 0 | 0
4aZi | 0.5588238 | 0.5203549 | 0.6999171 | 78.85204 | 80.43065 | 12 | 6 | 6 | 0 | 0 | 0 | 0
4aZj | 0.6577535 | 0.6577535 | 0.8057325 | 84.39626 | 89.80705 | 12 | 12 | 0 | 0 | 0 | 0 | 0
4aZk | 0.6573552 | 0.6085327 | 0.7541874 | 79.28571 | 82.2623 | 12 | 11 | 1 | 0 | 0 | 0 | 0
4aZl | 0.7671599 | 0.6979698 | 0.873848 | 80.73129 | 84.09116 | 12 | 10 | 2 | 0 | 0 | 0 | 0
4aZm | 0.4611294 | 0.4611294 | 0.6734341 | 84.43878 | 87.62025 | 12 | 12 | 0 | 0 | 0 | 0 | 0
4aZn | 0.5455957 | 0.4664281 | 0.6806791 | 78.95408 | 81.83166 | 12 | 9 | 3 | 0 | 0 | 0 | 0
4aZo | 0.6065242 | 0.5366093 | 0.6888329 | 81.36054 | 85.57606 | 12 | 11 | 0 | 1 | 0 | 1 | 0
4bN1 | 0.4786069 | 0.4786069 | 0.6367024 | 84.97449 | 90.00839 | 12 | 12 | 0 | 0 | 0 | 0 | 0
4bN2 | 0.416481 | 0.416481 | 0.5824792 | 84.63435 | 90.50056 | 12 | 12 | 0 | 0 | 0 | 0 | 0
4bN3 | 0.4121084 | 0.4121084 | 0.5925685 | 85.70578 | 91.98826 | 12 | 12 | 0 | 0 | 0 | 0 | 0
4bN4 | 0.4244015 | 0.4244015 | 0.6058404 | 87.08333 | 92.77685 | 12 | 12 | 0 | 0 | 0 | 0 | 0
4bN5 | 0.5643293 | 0.5643293 | 0.7189877 | 82.57653 | 88.07886 | 12 | 12 | 0 | 0 | 0 | 0 | 0
4bN6 | 0.5176265 | 0.5176265 | 0.6625783 | 83.43537 | 88.27181 | 12 | 12 | 0 | 0 | 0 | 0 | 0
4bN7 | 0.489585 | 0.489585 | 0.6093068 | 83.30782 | 87.91107 | 12 | 12 | 0 | 0 | 0 | 0 | 0
8611 | 0.8339957 | 0.8681882 | 2.156897 | 76.78571 | 82.27908 | 12 | 10 | 2 | 0 | 0 | 0 | 0
8612 | 0.834047 | 0.8308331 | 2.477143 | 80.08503 | 84.87416 | 12 | 10 | 2 | 0 | 0 | 0 | 0
86S1 | 0.8780907 | 0.8387939 | 0.995635 | 82.17687 | 86.47092 | 12 | 11 | 1 | 0 | 0 | 0 | 0
86S2 | 0.7674548 | 0.7674548 | 1.192702 | 83.62245 | 87.68736 | 12 | 12 | 0 | 0 | 0 | 0 | 0
87N1 | 0.9032959 | 0.8884468 | 1.010026 | 83.46088 | 88.32494 | 12 | 11 | 1 | 0 | 0 | 0 | 0
87N2 | 0.8257435 | 0.8257435 | 1.345962 | 84.40476 | 90.74944 | 12 | 12 | 0 | 0 | 0 | 0 | 0
97N1 | 0.933629 | 0.8718787 | 1.099598 | 80.96939 | 86.20246 | 12 | 11 | 1 | 0 | 0 | 0 | 0
97N2 | 0.9612373 | 0.8982253 | 1.087209 | 81.14796 | 86.52405 | 12 | 11 | 1 | 0 | 0 | 0 | 0
9801 | 0.9350412 | 0.9029878 | 1.076303 | 82.46599 | 88.17953 | 12 | 11 | 1 | 0 | 0 | 0 | 0
9802 | 0.6479319 | 0.6396945 | 0.9044516 | 84.09864 | 88.52908 | 12 | 11 | 0 | 1 | 0 | 1 | 0
a801 | 0.9927821 | 0.9927821 | 1.127754 | 82.68707 | 89.51063 | 12 | 12 | 0 | 0 | 0 | 0 | 0

## sevennet-matpes_pbe-cueq-d3
Adsorbate_name | MAE_total (eV) | MAE_normal (eV) | MAE_single (eV) | ADwT (%) | AMDwT (%) | Num_total | Num_normal | Num_adsorbate_migration | Anomaly count
[9 empty] | total | reproduction failure | unphysical relaxation | energy anomaly
3611 | 0.4622339 | 0.403356 | 0.5307272 | 80.98356 | 84.96644 | 36 | 26 | 10 | 0 | 0 | 0 | 0
4811 | 0.54734 | 0.4953395 | 0.6381594 | 80.75113 | 85.57047 | 36 | 27 | 9 | 0 | 0 | 0 | 0
4411 | 0.2509911 | 0.2431527 | 0.2973631 | 75.49745 | 76.20666 | 24 | 22 | 2 | 0 | 0 | 0 | 0
44S1 | 0.4130827 | 0.415297 | 0.3947553 | 72.83163 | 71.25419 | 24 | 12 | 12 | 0 | 0 | 0 | 0
45N1 | 0.2834386 | 0.279234 | 0.3467109 | 76.05867 | 80.65716 | 24 | 20 | 4 | 0 | 0 | 0 | 0
4a11 | 0.4465563 | 0.4465563 | 0.6313218 | 85.84609 | 90.96756 | 24 | 24 | 0 | 0 | 0 | 0 | 0
4a12 | 0.6064233 | 0.5749624 | 0.7590005 | 83.84354 | 88.45638 | 24 | 21 | 3 | 0 | 0 | 0 | 0
55N1 | 0.3692919 | 0.3486068 | 0.3017012 | 74.73214 | 78.08166 | 24 | 15 | 8 | 1 | 0 | 1 | 0
5601 | 0.3313634 | 0.3459197 | 0.57052 | 72.25765 | 72.23993 | 24 | 16 | 8 | 0 | 0 | 0 | 0
6601 | 0.4385403 | 0.4028255 | 0.5399682 | 78.22279 | 83.79195 | 24 | 21 | 3 | 0 | 0 | 0 | 0
6611 | 0.2754522 | 0.2991242 | 0.3701849 | 68.91304 | 72.51678 | 23 | 10 | 13 | 0 | 0 | 0 | 0
66S1 | 0.4796347 | 0.4459696 | 0.4628116 | 63.87755 | 65.8191 | 22 | 8 | 14 | 0 | 0 | 0 | 0
67N1 | 0.3924281 | 0.3081198 | 0.3748446 | 72.19388 | 74.90085 | 22 | 11 | 11 | 0 | 0 | 0 | 0
7801 | 0.2849956 | 0.3248171 | 0.3798464 | 64.9397 | 71.77242 | 22 | 17 | 5 | 0 | 0 | 0 | 0
8a01 | 0.4293109 | 0.3058245 | 0.3375632 | 57.72727 | 61.23703 | 22 | 3 | 19 | 0 | 0 | 0 | 0
8a02 | 0.3314145 | 0.3660192 | 0.8122693 | 66.73469 | 69.43106 | 22 | 7 | 15 | 0 | 0 | 0 | 0
8a03 | 0.3382044 | 0.3225219 | 0.4957296 | 61.18738 | 66.20348 | 22 | 8 | 14 | 0 | 0 | 0 | 0
1211 | 0.1157217 | 0.1315095 | 0.2168251 | 82.85714 | 82.18121 | 12 | 8 | 4 | 0 | 0 | 0 | 0
1221 | 0.06819592 | 0.06819592 | 5.637589 | 86.98129 | 92.51957 | 12 | 12 | 0 | 0 | 0 | 0 | 0
1231 | 0.07928534 | 0.07928534 | 0.3823263 | 87.93367 | 93.48434 | 12 | 12 | 0 | 0 | 0 | 0 | 0
12S1 | 0.1950328 | 0.2141254 | 0.4465488 | 84.51531 | 90.83333 | 12 | 10 | 0 | 2 | 0 | 2 | 0
13N1 | 0.167646 | 0.1423098 | 0.3368597 | 85.58673 | 90.57047 | 12 | 11 | 1 | 0 | 0 | 0 | 0
13X1 | 0.2046265 | 0.1549293 | 0.5933572 | 84.51531 | 86.97987 | 12 | 10 | 2 | 0 | 0 | 0 | 0
13Y1 | 0.1469991 | 0.1205006 | 0.3217822 | 84.95748 | 88.37528 | 12 | 10 | 2 | 0 | 0 | 0 | 0
13_1 | 0.1162012 | 0.1162012 | 0.4041753 | 87.55102 | 93.60459 | 12 | 12 | 0 | 0 | 0 | 0 | 0
14S1 | 0.2468181 | 0.2468181 | 0.4456825 | 87.51701 | 93.6745 | 12 | 12 | 0 | 0 | 0 | 0 | 0
14Z1 | 0.2492397 | 0.2019394 | 0.8217505 | 84.56633 | 89.6113 | 12 | 11 | 1 | 0 | 0 | 0 | 0
15N1 | 0.1608613 | 0.1608613 | 0.3777011 | 87.10884 | 93.75559 | 12 | 12 | 0 | 0 | 0 | 0 | 0
2201 | 0.1442659 | 0.153209 | 0.4240393 | 78.36735 | 72.86913 | 12 | 8 | 4 | 0 | 0 | 0 | 0
2401 | 0.1401307 | 0.1401307 | 0.3259022 | 86.70068 | 92.63702 | 12 | 12 | 0 | 0 | 0 | 0 | 0
2411 | 0.1591629 | 0.1544859 | 0.2848983 | 81.59864 | 81.37304 | 12 | 10 | 2 | 0 | 0 | 0 | 0
2421 | 0.1966685 | 0.1966685 | 0.4203109 | 85.05952 | 88.23826 | 12 | 12 | 0 | 0 | 0 | 0 | 0
2422 | 0.1913045 | 0.1870185 | 0.3882928 | 86.30102 | 91.05145 | 12 | 11 | 1 | 0 | 0 | 0 | 0
2431 | 0.241481 | 0.233703 | 0.4697303 | 84.2432 | 86.76174 | 12 | 11 | 1 | 0 | 0 | 0 | 0
24S1 | 0.2832923 | 0.2832923 | 0.522787 | 84.98299 | 91.91275 | 12 | 12 | 0 | 0 | 0 | 0 | 0
25N1 | 0.2128867 | 0.2359198 | 0.4273953 | 84.05612 | 91.26398 | 12 | 10 | 0 | 2 | 0 | 2 | 0
25N2 | 0.2034603 | 0.2034603 | 0.4906035 | 87.52551 | 93.2774 | 12 | 12 | 0 | 0 | 0 | 0 | 0
25X1 | 0.3145192 | 0.2794323 | 0.5082923 | 85.0085 | 89.46029 | 12 | 11 | 1 | 0 | 0 | 0 | 0
25X2 | 0.1749662 | 0.1749662 | 0.3762763 | 87.78912 | 93.78635 | 12 | 12 | 0 | 0 | 0 | 0 | 0
25Y1 | 0.1615315 | 0.1615315 | 0.3786878 | 87.04932 | 92.95861 | 12 | 12 | 0 | 0 | 0 | 0 | 0
25Y2 | 0.1861646 | 0.169202 | 0.3883061 | 86.04592 | 90.48378 | 12 | 11 | 1 | 0 | 0 | 0 | 0
25_1 | 0.2849697 | 0.2849697 | 0.5557393 | 86.30952 | 90.3943 | 12 | 12 | 0 | 0 | 0 | 0 | 0
25_2 | 0.2442707 | 0.2442707 | 0.4538199 | 85.69728 | 90.67673 | 12 | 12 | 0 | 0 | 0 | 0 | 0
2601 | 0.1748073 | 0.1738049 | 0.2806939 | 77.38946 | 79.46029 | 12 | 10 | 2 | 0 | 0 | 0 | 0
2611 | 0.2170039 | 0.2170039 | 0.7000684 | 86.10544 | 90.33557 | 12 | 12 | 0 | 0 | 0 | 0 | 0
2612 | 0.1772321 | 0.1671498 | 0.2305333 | 78.93707 | 77.42729 | 12 | 8 | 4 | 0 | 0 | 0 | 0
26S1 | 0.3466278 | 0.3466278 | 0.5616973 | 87.28741 | 92.79922 | 12 | 12 | 0 | 0 | 0 | 0 | 0
26S2 | 0.3142255 | 0.3142255 | 0.5053402 | 87.89116 | 94.17226 | 12 | 12 | 0 | 0 | 0 | 0 | 0
26Z1 | 0.2442323 | 0.2442323 | 0.4557521 | 85.68878 | 93.05928 | 12 | 12 | 0 | 0 | 0 | 0 | 0
26Z2 | 0.2072004 | 0.2072004 | 0.4635591 | 85.96939 | 93.23826 | 12 | 12 | 0 | 0 | 0 | 0 | 0
26Z3 | 0.4402816 | 0.3361914 | 0.5725667 | 78.66497 | 80.64318 | 12 | 9 | 3 | 0 | 0 | 0 | 0
26Z4 | 0.3008166 | 0.2257936 | 0.3745493 | 76.59864 | 82.37136 | 12 | 10 | 2 | 0 | 0 | 0 | 0
27N1 | 0.2466328 | 0.2466328 | 0.4545218 | 86.35204 | 92.79642 | 12 | 12 | 0 | 0 | 0 | 0 | 0
27N2 | 0.2151728 | 0.2151728 | 0.4346212 | 86.91327 | 93.49832 | 12 | 12 | 0 | 0 | 0 | 0 | 0
3401 | 0.1847123 | 0.1939732 | 0.2864892 | 62.53401 | 55.79698 | 12 | 1 | 10 | 1 | 0 | 1 | 0
3601 | 0.18229 | 0.1900465 | 0.3275317 | 79.97449 | 76.86801 | 12 | 6 | 6 | 0 | 0 | 0 | 0
3621 | 0.2770291 | 0.2672791 | 0.5023735 | 85.13605 | 88.5179 | 12 | 11 | 1 | 0 | 0 | 0 | 0
3622 | 0.3106977 | 0.3106977 | 0.5097731 | 84.7449 | 89.40716 | 12 | 12 | 0 | 0 | 0 | 0 | 0
3623 | 0.269064 | 0.269064 | 0.8508594 | 86.79422 | 91.87081 | 12 | 12 | 0 | 0 | 0 | 0 | 0
3631 | 0.2312781 | 0.2312781 | 0.4660841 | 88.19728 | 93.37248 | 12 | 12 | 0 | 0 | 0 | 0 | 0
3632 | 0.3477904 | 0.3477904 | 0.5666345 | 88.2398 | 93.00895 | 12 | 12 | 0 | 0 | 0 | 0 | 0
36S1 | 0.3704294 | 0.4252161 | 0.5945977 | 84.10714 | 90.3887 | 12 | 10 | 0 | 2 | 0 | 2 | 0
36S2 | 0.3473823 | 0.3473823 | 0.5603023 | 84.4983 | 91.74776 | 12 | 12 | 0 | 0 | 0 | 0 | 0
37N1 | 0.2040221 | 0.2040221 | 0.4159477 | 87.61054 | 93.68848 | 12 | 12 | 0 | 0 | 0 | 0 | 0
37N2 | 0.2762324 | 0.2762324 | 0.5702379 | 87.15986 | 92.97819 | 12 | 12 | 0 | 0 | 0 | 0 | 0
37N3 | 0.3004895 | 0.3004895 | 0.9770161 | 86.29252 | 92.47204 | 12 | 12 | 0 | 0 | 0 | 0 | 0
37N4 | 0.3114422 | 0.3508966 | 1.18314 | 83.77551 | 91.13535 | 12 | 10 | 0 | 2 | 0 | 2 | 0
37N5 | 0.2484263 | 0.2484263 | 0.7486654 | 87.09184 | 93.23826 | 12 | 12 | 0 | 0 | 0 | 0 | 0
37X1 | 0.3499083 | 0.3499083 | 0.5470747 | 84.64286 | 88.04251 | 12 | 12 | 0 | 0 | 0 | 0 | 0
37X2 | 0.2487322 | 0.2487322 | 0.451779 | 87.78061 | 93.41163 | 12 | 12 | 0 | 0 | 0 | 0 | 0
37X3 | 0.3690551 | 0.3690551 | 0.5753459 | 84.26871 | 89.58333 | 12 | 12 | 0 | 0 | 0 | 0 | 0
37X4 | 0.4196378 | 0.3548705 | 0.5872016 | 82.60204 | 86.3283 | 12 | 10 | 2 | 0 | 0 | 0 | 0
37Y1 | 0.3267504 | 0.3267504 | 0.5385794 | 87.19388 | 92.20078 | 12 | 12 | 0 | 0 | 0 | 0 | 0
37Y2 | 0.23167 | 0.2170167 | 3.47398 | 85.61224 | 90.92002 | 12 | 11 | 1 | 0 | 0 | 0 | 0
37Y3 | 0.2722929 | 0.2167529 | 0.4420406 | 84.73639 | 88.89541 | 12 | 10 | 2 | 0 | 0 | 0 | 0
37_1 | 0.3195468 | 0.3195468 | 0.589698 | 86.32653 | 90.42226 | 12 | 12 | 0 | 0 | 0 | 0 | 0
37_2 | 0.3400197 | 0.3400197 | 0.5532918 | 85.54422 | 90.72148 | 12 | 12 | 0 | 0 | 0 | 0 | 0
37_3 | 0.393617 | 0.393617 | 0.648405 | 84.88095 | 89.69239 | 12 | 12 | 0 | 0 | 0 | 0 | 0
37_4 | 0.4077474 | 0.4077474 | 0.6380237 | 86.14796 | 90.7774 | 12 | 12 | 0 | 0 | 0 | 0 | 0
3801 | 0.2365762 | 0.2265936 | 0.2560585 | 74.67687 | 69.8462 | 12 | 3 | 9 | 0 | 0 | 0 | 0
3811 | 0.2644471 | 0.2552018 | 0.4486561 | 85.44218 | 89.54418 | 12 | 11 | 1 | 0 | 0 | 0 | 0
3812 | 0.2335989 | 0.2660902 | 0.3878562 | 78.27381 | 79.75112 | 12 | 7 | 5 | 0 | 0 | 0 | 0
3813 | 0.26859 | 0.26859 | 0.4439216 | 83.63095 | 84.6896 | 12 | 12 | 0 | 0 | 0 | 0 | 0
38S1 | 0.417221 | 0.417221 | 0.6366114 | 87.36395 | 92.29027 | 12 | 12 | 0 | 0 | 0 | 0 | 0
38S2 | 0.3259324 | 0.3259324 | 0.5586124 | 87.54252 | 93.21029 | 12 | 12 | 0 | 0 | 0 | 0 | 0
38S3 | 0.4039369 | 0.4039369 | 0.5972761 | 87.80612 | 93.96812 | 12 | 12 | 0 | 0 | 0 | 0 | 0
38Z1 | 0.4028417 | 0.365946 | 0.5836268 | 85.27211 | 90.98434 | 12 | 11 | 1 | 0 | 0 | 0 | 0
38Z2 | 0.2759746 | 0.2759746 | 0.5564728 | 86.5051 | 93.16834 | 12 | 12 | 0 | 0 | 0 | 0 | 0
38Z3 | 0.3527282 | 0.3527282 | 0.5916456 | 86.15646 | 92.64821 | 12 | 12 | 0 | 0 | 0 | 0 | 0
38Z4 | 0.3240109 | 0.3507447 | 0.5219883 | 83.11224 | 90.50895 | 12 | 11 | 0 | 1 | 0 | 1 | 0
38Z5 | 0.4030835 | 0.4030835 | 0.6192001 | 84.30272 | 91.11857 | 12 | 12 | 0 | 0 | 0 | 0 | 0
38Z6 | 0.3175471 | 0.3175471 | 0.5529411 | 85.45918 | 92.05257 | 12 | 12 | 0 | 0 | 0 | 0 | 0
38Z7 | 0.3673969 | 0.3601214 | 0.5674756 | 81.12245 | 84.18345 | 12 | 11 | 1 | 0 | 0 | 0 | 0
38Z8 | 0.3446767 | 0.3346663 | 0.6030009 | 82.93367 | 86.30872 | 12 | 10 | 2 | 0 | 0 | 0 | 0
38Z9 | 0.3833507 | 0.3981149 | 0.5624692 | 83.18027 | 89.3764 | 12 | 11 | 1 | 0 | 0 | 0 | 0
38Za | 0.308018 | 0.308018 | 0.513832 | 84.63435 | 91.49329 | 12 | 12 | 0 | 0 | 0 | 0 | 0
39N1 | 0.3133641 | 0.3133641 | 0.5320816 | 86.76871 | 93.11801 | 12 | 12 | 0 | 0 | 0 | 0 | 0
39N2 | 0.3035863 | 0.3035863 | 0.5205364 | 86.88776 | 93.22707 | 12 | 12 | 0 | 0 | 0 | 0 | 0
39N3 | 0.3124257 | 0.3124257 | 0.5319579 | 86.51361 | 92.86353 | 12 | 12 | 0 | 0 | 0 | 0 | 0
39N4 | 0.2666632 | 0.2666632 | 0.4771632 | 88.15476 | 94.12472 | 12 | 12 | 0 | 0 | 0 | 0 | 0
4601 | 0.2770365 | 0.2556927 | 0.3551577 | 81.66667 | 83.69128 | 12 | 8 | 4 | 0 | 0 | 0 | 0
4602 | 0.1999087 | 0.2808709 | 0.4067155 | 65.45918 | 60.79139 | 12 | 2 | 9 | 1 | 0 | 1 | 0
4801 | 0.3927624 | 0.3328509 | 0.4680184 | 76.7432 | 74.217 | 12 | 4 | 8 | 0 | 0 | 0 | 0
4802 | 0.2871866 | 0.2944236 | 0.4150047 | 82.9932 | 86.86801 | 12 | 11 | 1 | 0 | 0 | 0 | 0
4803 | 0.2841917 | 0.3068498 | 0.3435497 | 74.88095 | 68.91219 | 12 | 3 | 9 | 0 | 0 | 0 | 0
4804 | 0.2559027 | 0.2387777 | 0.7390465 | 80.31463 | 78.10682 | 12 | 6 | 6 | 0 | 0 | 0 | 0
4812 | 0.3166043 | 0.3166043 | 0.5292058 | 87.97619 | 93.35291 | 12 | 12 | 0 | 0 | 0 | 0 | 0
4821 | 0.3332594 | 0.3332594 | 0.5802228 | 88.62245 | 93.42841 | 12 | 12 | 0 | 0 | 0 | 0 | 0
4822 | 0.3106456 | 0.3106456 | 0.5325536 | 85.7398 | 90.32998 | 12 | 12 | 0 | 0 | 0 | 0 | 0
4823 | 0.3973673 | 0.3973673 | 0.6019347 | 86.93027 | 91.80369 | 12 | 12 | 0 | 0 | 0 | 0 | 0
4824 | 0.3857546 | 0.3857546 | 0.6135472 | 88.63095 | 93.57942 | 12 | 12 | 0 | 0 | 0 | 0 | 0
4825 | 0.3790101 | 0.3790101 | 0.6010809 | 87.15986 | 92.22875 | 12 | 12 | 0 | 0 | 0 | 0 | 0
4826 | 0.3771204 | 0.3771204 | 0.5932559 | 86.81122 | 91.54083 | 12 | 12 | 0 | 0 | 0 | 0 | 0
4831 | 0.3718548 | 0.3718548 | 0.5987409 | 86.42007 | 91.46532 | 12 | 12 | 0 | 0 | 0 | 0 | 0
4832 | 0.3870342 | 0.3870342 | 0.6437279 | 85.90986 | 89.93289 | 12 | 12 | 0 | 0 | 0 | 0 | 0
4833 | 0.4217579 | 0.4217579 | 0.6491307 | 88.37585 | 92.48322 | 12 | 12 | 0 | 0 | 0 | 0 | 0
48S1 | 0.4298946 | 0.4900213 | 0.6591346 | 84.43027 | 90.9396 | 12 | 10 | 0 | 2 | 0 | 2 | 0
48S2 | 0.4222946 | 0.4807551 | 0.6727 | 83.53741 | 90.63758 | 12 | 10 | 0 | 2 | 0 | 2 | 0
48S3 | 0.4186289 | 0.4658533 | 0.6496315 | 84.07313 | 90.59843 | 12 | 10 | 0 | 2 | 0 | 2 | 0
49N1 | 0.2990277 | 0.2990277 | 0.5127938 | 87.71259 | 93.31096 | 12 | 12 | 0 | 0 | 0 | 0 | 0
49N2 | 0.2947682 | 0.2947682 | 0.663124 | 87.65306 | 93.3585 | 12 | 12 | 0 | 0 | 0 | 0 | 0
49N3 | 0.3488881 | 0.3488881 | 0.5779846 | 87.41497 | 92.92226 | 12 | 12 | 0 | 0 | 0 | 0 | 0
49N4 | 0.3877503 | 0.3877503 | 0.7390554 | 87.20238 | 92.09452 | 12 | 12 | 0 | 0 | 0 | 0 | 0
49N5 | 0.3421761 | 0.3421761 | 0.5826355 | 85.07653 | 91.4877 | 12 | 12 | 0 | 0 | 0 | 0 | 0
49N6 | 0.3061098 | 0.3061098 | 0.575917 | 87.15986 | 93.16555 | 12 | 12 | 0 | 0 | 0 | 0 | 0
49N7 | 0.4822678 | 0.4822678 | 0.7006664 | 86.77721 | 92.76007 | 12 | 12 | 0 | 0 | 0 | 0 | 0
49N8 | 0.2666732 | 0.2666732 | 0.4824938 | 87.84864 | 93.61857 | 12 | 12 | 0 | 0 | 0 | 0 | 0
49N9 | 0.2565727 | 0.2565727 | 0.4660081 | 87.27891 | 93.38647 | 12 | 12 | 0 | 0 | 0 | 0 | 0
49Na | 0.3826552 | 0.3826552 | 0.5717703 | 85.03401 | 90.68792 | 12 | 12 | 0 | 0 | 0 | 0 | 0
49X1 | 0.3877359 | 0.3877359 | 0.5745824 | 84.34524 | 89.00727 | 12 | 12 | 0 | 0 | 0 | 0 | 0
49X2 | 0.42967 | 0.42967 | 0.6408123 | 86.67517 | 91.9547 | 12 | 12 | 0 | 0 | 0 | 0 | 0
49X3 | 0.2884693 | 0.2884693 | 0.4733602 | 87.94218 | 93.434 | 12 | 12 | 0 | 0 | 0 | 0 | 0
49X4 | 0.4265623 | 0.3647286 | 0.5785743 | 81.36905 | 82.76566 | 12 | 9 | 3 | 0 | 0 | 0 | 0
49X5 | 0.4101276 | 0.3866763 | 0.6919803 | 85.02551 | 90.34955 | 12 | 11 | 1 | 0 | 0 | 0 | 0
49X6 | 0.3767457 | 0.3767457 | 0.5908899 | 86.59864 | 92.35179 | 12 | 12 | 0 | 0 | 0 | 0 | 0
49X7 | 0.4726735 | 0.433403 | 0.6616458 | 83.57143 | 87.43009 | 12 | 10 | 2 | 0 | 0 | 0 | 0
49X8 | 0.1488158 | 0.1488158 | 0.389144 | 88.13776 | 93.80034 | 12 | 12 | 0 | 0 | 0 | 0 | 0
49Y1 | 0.3018875 | 0.3018875 | 0.5307542 | 87.39796 | 93.37808 | 12 | 12 | 0 | 0 | 0 | 0 | 0
49Y2 | 0.2210574 | 0.2210574 | 0.4500674 | 87.66156 | 92.88591 | 12 | 12 | 0 | 0 | 0 | 0 | 0
49Y3 | 0.3624612 | 0.3712884 | 0.6615632 | 80.73129 | 85.69911 | 12 | 11 | 1 | 0 | 0 | 0 | 0
49Y4 | 0.3444317 | 0.2801436 | 0.5129777 | 85.2551 | 89.07998 | 12 | 10 | 2 | 0 | 0 | 0 | 0
49Y5 | 0.3934961 | 0.3934961 | 0.6156455 | 87.51701 | 92.67058 | 12 | 12 | 0 | 0 | 0 | 0 | 0
49Y6 | 0.5213463 | 0.2986387 | 0.5668487 | 82.28741 | 85.05034 | 12 | 9 | 3 | 0 | 0 | 0 | 0
49_1 | 0.3887806 | 0.3887806 | 0.6509753 | 85.27211 | 89.69799 | 12 | 12 | 0 | 0 | 0 | 0 | 0
49_2 | 0.4635668 | 0.4482613 | 0.7311425 | 86.23299 | 89.08837 | 12 | 11 | 1 | 0 | 0 | 0 | 0
49_3 | 0.3931 | 0.3689607 | 0.5985909 | 82.57653 | 85.31879 | 12 | 10 | 2 | 0 | 0 | 0 | 0
49_4 | 0.4986077 | 0.4801916 | 0.7120455 | 87.11735 | 90.87248 | 12 | 11 | 1 | 0 | 0 | 0 | 0
49_5 | 0.4114766 | 0.4114766 | 0.7530391 | 85.76531 | 90.14821 | 12 | 12 | 0 | 0 | 0 | 0 | 0
49_6 | 0.5250903 | 0.5250903 | 0.7421003 | 86.77721 | 91.71141 | 12 | 12 | 0 | 0 | 0 | 0 | 0
49_7 | 0.4641897 | 0.4641897 | 0.7058547 | 87.34694 | 92.30145 | 12 | 12 | 0 | 0 | 0 | 0 | 0
49_8 | 0.4900732 | 0.4737811 | 0.6995111 | 82.39796 | 86.05705 | 12 | 11 | 1 | 0 | 0 | 0 | 0
4a01 | 0.3230497 | 0.3258098 | 0.4540352 | 80.22959 | 78.32215 | 12 | 5 | 7 | 0 | 0 | 0 | 0
4a02 | 0.3128069 | 0.3182854 | 0.3426734 | 77.20238 | 76.7198 | 12 | 10 | 2 | 0 | 0 | 0 | 0
4a13 | 0.314861 | 0.3233991 | 0.4456726 | 80.37415 | 82.44687 | 12 | 8 | 4 | 0 | 0 | 0 | 0
4a14 | 0.2893339 | 0.2893339 | 0.466288 | 84.82143 | 89.62248 | 12 | 12 | 0 | 0 | 0 | 0 | 0
4aS1 | 0.4927218 | 0.4927218 | 0.713713 | 87.32993 | 92.37696 | 12 | 12 | 0 | 0 | 0 | 0 | 0
4aS2 | 0.4537283 | 0.4537283 | 0.6882141 | 87.48299 | 92.68177 | 12 | 12 | 0 | 0 | 0 | 0 | 0
4aS3 | 0.4714257 | 0.4714257 | 0.6999397 | 86.21599 | 92.16443 | 12 | 12 | 0 | 0 | 0 | 0 | 0
4aS4 | 0.4741266 | 0.4741266 | 0.6782164 | 87.15136 | 92.6538 | 12 | 12 | 0 | 0 | 0 | 0 | 0
4aS5 | 0.4964057 | 0.4964057 | 0.6929042 | 88.02721 | 93.91779 | 12 | 12 | 0 | 0 | 0 | 0 | 0
4aS6 | 0.4864603 | 0.4864603 | 0.683637 | 87.43197 | 93.42562 | 12 | 12 | 0 | 0 | 0 | 0 | 0
4aZ1 | 0.4690645 | 0.4310493 | 0.648938 | 84.4898 | 90.41107 | 12 | 11 | 1 | 0 | 0 | 0 | 0
4aZ2 | 0.4283437 | 0.4283437 | 0.6432342 | 86.41156 | 92.8104 | 12 | 12 | 0 | 0 | 0 | 0 | 0
4aZ3 | 0.4211636 | 0.4211636 | 0.6815919 | 85.02551 | 91.36465 | 12 | 12 | 0 | 0 | 0 | 0 | 0
4aZ4 | 0.3055961 | 0.3055961 | 0.5764042 | 86.55612 | 93.15996 | 12 | 12 | 0 | 0 | 0 | 0 | 0
4aZ5 | 0.4978792 | 0.4978792 | 0.7314429 | 83.78401 | 90.11465 | 12 | 12 | 0 | 0 | 0 | 0 | 0
4aZ6 | 0.6469084 | 0.6469084 | 0.9134104 | 88.29082 | 93.40884 | 12 | 12 | 0 | 0 | 0 | 0 | 0
4aZ7 | 0.4902255 | 0.4902255 | 0.7394651 | 87.55102 | 92.68456 | 12 | 12 | 0 | 0 | 0 | 0 | 0
4aZ8 | 0.5200951 | 0.4940536 | 0.7355719 | 84.83844 | 91.0934 | 12 | 11 | 1 | 0 | 0 | 0 | 0
4aZ9 | 0.6492026 | 0.4482897 | 0.7269558 | 70.77381 | 74.1415 | 12 | 8 | 4 | 0 | 0 | 0 | 0
4aZa | 0.3930318 | 0.3930318 | 0.6476718 | 86.84524 | 91.89038 | 12 | 12 | 0 | 0 | 0 | 0 | 0
4aZb | 0.4859141 | 0.4255149 | 0.68318 | 82.09184 | 86.7953 | 12 | 10 | 2 | 0 | 0 | 0 | 0
4aZc | 0.4159501 | 0.4159501 | 0.6681349 | 85.89286 | 92.17562 | 12 | 12 | 0 | 0 | 0 | 0 | 0
4aZd | 0.5655201 | 0.5655201 | 0.7612976 | 82.19388 | 88.34172 | 12 | 12 | 0 | 0 | 0 | 0 | 0
4aZe | 0.3655262 | 0.3837937 | 2.392618 | 84.4898 | 91.41499 | 12 | 11 | 0 | 1 | 0 | 1 | 0
4aZf | 0.4345735 | 0.4345735 | 0.6870711 | 84.28571 | 89.25895 | 12 | 12 | 0 | 0 | 0 | 0 | 0
4aZg | 0.3831879 | 0.3831879 | 0.6640674 | 83.42687 | 89.75391 | 12 | 12 | 0 | 0 | 0 | 0 | 0
4aZh | 0.5573337 | 0.4640231 | 0.6819564 | 79.97449 | 85.00559 | 12 | 10 | 2 | 0 | 0 | 0 | 0
4aZi | 0.3510728 | 0.3510728 | 0.5661105 | 85.15306 | 91.70861 | 12 | 12 | 0 | 0 | 0 | 0 | 0
4aZj | 0.5105747 | 0.5105747 | 0.7293107 | 85.62075 | 92.87192 | 12 | 12 | 0 | 0 | 0 | 0 | 0
4aZk | 0.5150828 | 0.4612558 | 0.682082 | 83.39286 | 88.88143 | 12 | 11 | 1 | 0 | 0 | 0 | 0
4aZl | 0.5294978 | 0.5010198 | 0.7617859 | 85.40816 | 90.47819 | 12 | 11 | 1 | 0 | 0 | 0 | 0
4aZm | 0.4293079 | 0.4098084 | 0.6630365 | 80.70578 | 83.72204 | 12 | 11 | 1 | 0 | 0 | 0 | 0
4aZn | 0.4085995 | 0.4085995 | 0.6415381 | 84.2432 | 91.04866 | 12 | 12 | 0 | 0 | 0 | 0 | 0
4aZo | 0.4061392 | 0.4061392 | 0.6114212 | 83.52041 | 90.30481 | 12 | 12 | 0 | 0 | 0 | 0 | 0
4bN1 | 0.3974178 | 0.3974178 | 0.621246 | 86.52211 | 92.52517 | 12 | 12 | 0 | 0 | 0 | 0 | 0
4bN2 | 0.3676113 | 0.3676113 | 0.6017332 | 86.72619 | 93.10123 | 12 | 12 | 0 | 0 | 0 | 0 | 0
4bN3 | 0.3738308 | 0.3738308 | 0.5900348 | 85.91837 | 92.55313 | 12 | 12 | 0 | 0 | 0 | 0 | 0
4bN4 | 0.3277576 | 0.3277576 | 0.5495028 | 88.14626 | 93.92617 | 12 | 12 | 0 | 0 | 0 | 0 | 0
4bN5 | 0.4180681 | 0.4180681 | 0.6393001 | 85.86735 | 92.19519 | 12 | 12 | 0 | 0 | 0 | 0 | 0
4bN6 | 0.3893672 | 0.3893672 | 0.6179577 | 86.57313 | 92.77125 | 12 | 12 | 0 | 0 | 0 | 0 | 0
4bN7 | 0.3687619 | 0.3687619 | 0.5805821 | 87.04082 | 93.30537 | 12 | 12 | 0 | 0 | 0 | 0 | 0
8611 | 0.3581072 | 0.3850276 | 0.4969227 | 81.81973 | 86.06823 | 12 | 9 | 3 | 0 | 0 | 0 | 0
8612 | 0.3575204 | 0.3575204 | 0.9536856 | 84.88095 | 91.65548 | 12 | 12 | 0 | 0 | 0 | 0 | 0
86S1 | 0.5087455 | 0.5087455 | 0.6918732 | 83.12925 | 88.21868 | 12 | 12 | 0 | 0 | 0 | 0 | 0
86S2 | 0.5550895 | 0.5550895 | 1.110927 | 85.20408 | 90.95078 | 12 | 12 | 0 | 0 | 0 | 0 | 0
87N1 | 0.4598446 | 0.4598446 | 0.6314081 | 84.7534 | 90.44743 | 12 | 12 | 0 | 0 | 0 | 0 | 0
87N2 | 0.4501989 | 0.4501989 | 1.0843 | 86.11395 | 91.69463 | 12 | 12 | 0 | 0 | 0 | 0 | 0
97N1 | 0.4294656 | 0.4294656 | 0.6641751 | 81.9983 | 88.95414 | 12 | 12 | 0 | 0 | 0 | 0 | 0
97N2 | 0.4826954 | 0.3822384 | 0.6112175 | 79.12415 | 83.97092 | 12 | 10 | 2 | 0 | 0 | 0 | 0
9801 | 0.4467639 | 0.4467639 | 0.6468497 | 84.16667 | 90.60123 | 12 | 12 | 0 | 0 | 0 | 0 | 0
9802 | 0.3528656 | 0.3520809 | 0.5689453 | 84.08163 | 89.25056 | 12 | 11 | 0 | 1 | 0 | 1 | 0
a801 | 0.3725088 | 0.3725088 | 0.5853499 | 85.44218 | 91.37025 | 12 | 12 | 0 | 0 | 0 | 0 | 0

## sevennet-matpes_r2scan-cueq-d3
Adsorbate_name | MAE_total (eV) | MAE_normal (eV) | MAE_single (eV) | ADwT (%) | AMDwT (%) | Num_total | Num_normal | Num_adsorbate_migration | Anomaly count
[9 empty] | total | reproduction failure | unphysical relaxation | energy anomaly
3611 | 0.4010622 | 0.3148145 | 0.5227855 | 75.45635 | 81.29101 | 36 | 23 | 13 | 0 | 0 | 0 | 0
4811 | 0.4625484 | 0.3827688 | 0.6007349 | 75.98639 | 82.66312 | 36 | 24 | 12 | 0 | 0 | 0 | 0
4411 | 0.1463367 | 0.1327502 | 0.3110142 | 71.0034 | 73.97931 | 24 | 17 | 7 | 0 | 0 | 0 | 0
44S1 | 0.2011 | 0.2512381 | 0.3821028 | 69.19643 | 70.40268 | 24 | 11 | 13 | 0 | 0 | 0 | 0
45N1 | 0.1340545 | 0.1494771 | 0.3097916 | 70.85459 | 77.07914 | 24 | 17 | 7 | 0 | 0 | 0 | 0
4a11 | 0.3192822 | 0.3027246 | 0.5315002 | 81.7602 | 88.61717 | 24 | 20 | 4 | 0 | 0 | 0 | 0
4a12 | 0.4772934 | 0.4312346 | 0.6664929 | 79.49405 | 85.89485 | 24 | 20 | 4 | 0 | 0 | 0 | 0
55N1 | 0.300259 | 0.3625564 | 0.3009434 | 66.75595 | 72.32662 | 24 | 11 | 13 | 0 | 0 | 0 | 0
5601 | 0.1493538 | 0.1808427 | 0.5111317 | 68.16327 | 70.00839 | 24 | 13 | 11 | 0 | 0 | 0 | 0
6601 | 0.2899562 | 0.2428097 | 0.4465947 | 71.92602 | 80.08529 | 24 | 15 | 9 | 0 | 0 | 0 | 0
6611 | 0.265678 | 0.3705995 | 0.4349598 | 63.00355 | 68.60957 | 23 | 8 | 15 | 0 | 0 | 0 | 0
66S1 | 0.2542889 | 0.229994 | 0.475527 | 60.83024 | 64.32581 | 22 | 8 | 14 | 0 | 0 | 0 | 0
67N1 | 0.2415126 | 0.2111312 | 0.2977294 | 68.02876 | 71.84106 | 22 | 11 | 11 | 0 | 0 | 0 | 0
7801 | 0.2829669 | 0.2984 | 0.4165756 | 61.41466 | 69.52715 | 22 | 9 | 12 | 1 | 0 | 1 | 0
8a01 | 0.3724867 | 0.4506405 | 0.4212237 | 55.51948 | 60.28523 | 22 | 3 | 19 | 0 | 0 | 0 | 0
8a02 | 0.3153911 | 0.3583058 | 0.6950995 | 64.00742 | 68.16809 | 22 | 7 | 15 | 0 | 0 | 0 | 0
8a03 | 0.310736 | 0.4226619 | 0.5041455 | 57.52319 | 63.53874 | 22 | 4 | 18 | 0 | 0 | 0 | 0
1211 | 0.07889915 | 0.0840815 | 0.235783 | 76.2585 | 74.2198 | 12 | 6 | 6 | 0 | 0 | 0 | 0
1221 | 0.0623424 | 0.0623424 | 6.057241 | 82.2449 | 90.72427 | 12 | 12 | 0 | 0 | 0 | 0 | 0
1231 | 0.09868321 | 0.09868321 | 0.4314526 | 82.30442 | 91.54083 | 12 | 12 | 0 | 0 | 0 | 0 | 0
12S1 | 0.1547718 | 0.1535851 | 0.4783877 | 79.89796 | 89.00727 | 12 | 11 | 0 | 1 | 0 | 1 | 0
13N1 | 0.135818 | 0.1075719 | 0.371907 | 79.73639 | 85.72427 | 12 | 10 | 2 | 0 | 0 | 0 | 0
13X1 | 0.1535086 | 0.1535086 | 0.6896239 | 80.9949 | 87.87192 | 12 | 12 | 0 | 0 | 0 | 0 | 0
13Y1 | 0.09458259 | 0.07918055 | 0.3422035 | 79.89796 | 86.4821 | 12 | 10 | 2 | 0 | 0 | 0 | 0
13_1 | 0.1237167 | 0.1237167 | 0.4447526 | 81.93878 | 91.12975 | 12 | 12 | 0 | 0 | 0 | 0 | 0
14S1 | 0.1155982 | 0.1155982 | 0.3799245 | 82.89966 | 91.51846 | 12 | 12 | 0 | 0 | 0 | 0 | 0
14Z1 | 0.1591368 | 0.1591368 | 0.8697069 | 80.67177 | 90.38591 | 12 | 12 | 0 | 0 | 0 | 0 | 0
15N1 | 0.09823846 | 0.09823846 | 0.3737709 | 82.10034 | 91.4821 | 12 | 12 | 0 | 0 | 0 | 0 | 0
2201 | 0.1380892 | 0.1461645 | 0.4219448 | 73.70748 | 71.3283 | 12 | 8 | 4 | 0 | 0 | 0 | 0
2401 | 0.06638544 | 0.06773637 | 0.2945154 | 82.15136 | 90.50336 | 12 | 11 | 1 | 0 | 0 | 0 | 0
2411 | 0.1494695 | 0.1410529 | 0.3259512 | 76.87925 | 77.83277 | 12 | 10 | 2 | 0 | 0 | 0 | 0
2421 | 0.1722399 | 0.1722399 | 0.4552481 | 82.08333 | 89.32886 | 12 | 12 | 0 | 0 | 0 | 0 | 0
2422 | 0.1590724 | 0.1590724 | 0.4238967 | 83.0017 | 91.02908 | 12 | 12 | 0 | 0 | 0 | 0 | 0
2431 | 0.2158873 | 0.2034196 | 0.5021226 | 80.9949 | 87.45526 | 12 | 11 | 1 | 0 | 0 | 0 | 0
24S1 | 0.2120569 | 0.2274638 | 0.530708 | 79.65136 | 88.56264 | 12 | 10 | 0 | 2 | 0 | 2 | 0
25N1 | 0.1647202 | 0.1641057 | 0.4260131 | 78.73299 | 88.5179 | 12 | 10 | 0 | 2 | 0 | 2 | 0
25N2 | 0.1097014 | 0.1097014 | 0.45358 | 82.87415 | 91.43456 | 12 | 12 | 0 | 0 | 0 | 0 | 0
25X1 | 0.1922109 | 0.1922109 | 0.4597265 | 81.59014 | 90.17338 | 12 | 12 | 0 | 0 | 0 | 0 | 0
25X2 | 0.1730875 | 0.1730875 | 0.4246794 | 81.83673 | 90.90324 | 12 | 12 | 0 | 0 | 0 | 0 | 0
25Y1 | 0.09408418 | 0.09408418 | 0.3430004 | 81.85374 | 90.95638 | 12 | 12 | 0 | 0 | 0 | 0 | 0
25Y2 | 0.1214873 | 0.1072737 | 0.3959024 | 80.39966 | 88.74161 | 12 | 11 | 1 | 0 | 0 | 0 | 0
25_1 | 0.2254266 | 0.2254266 | 0.5178722 | 81.30952 | 87.10011 | 12 | 12 | 0 | 0 | 0 | 0 | 0
25_2 | 0.2279226 | 0.2279226 | 0.4847403 | 81.7432 | 90.09228 | 12 | 12 | 0 | 0 | 0 | 0 | 0
2601 | 0.1209444 | 0.1576277 | 0.2600394 | 69.60884 | 72.14485 | 12 | 4 | 8 | 0 | 0 | 0 | 0
2611 | 0.1530955 | 0.1662608 | 0.6959474 | 78.4949 | 83.29418 | 12 | 9 | 3 | 0 | 0 | 0 | 0
2612 | 0.1418386 | 0.1594375 | 0.2066702 | 72.03231 | 69.6113 | 12 | 6 | 6 | 0 | 0 | 0 | 0
26S1 | 0.1921912 | 0.1921912 | 0.4613388 | 82.94218 | 90.98714 | 12 | 12 | 0 | 0 | 0 | 0 | 0
26S2 | 0.1589754 | 0.1589754 | 0.4098665 | 83.57143 | 91.89318 | 12 | 12 | 0 | 0 | 0 | 0 | 0
26Z1 | 0.1845116 | 0.1845116 | 0.4500918 | 81.46259 | 91.07662 | 12 | 12 | 0 | 0 | 0 | 0 | 0
26Z2 | 0.156674 | 0.156674 | 0.4642871 | 80.7568 | 90.74385 | 12 | 12 | 0 | 0 | 0 | 0 | 0
26Z3 | 0.324807 | 0.2283732 | 0.5002035 | 75.30612 | 80.37472 | 12 | 9 | 3 | 0 | 0 | 0 | 0
26Z4 | 0.2260051 | 0.145353 | 0.3607025 | 70.68878 | 78.25783 | 12 | 9 | 3 | 0 | 0 | 0 | 0
27N1 | 0.1545943 | 0.1545943 | 0.4194329 | 81.47959 | 90.42506 | 12 | 12 | 0 | 0 | 0 | 0 | 0
27N2 | 0.1251268 | 0.1251268 | 0.3868336 | 82.86565 | 91.65828 | 12 | 12 | 0 | 0 | 0 | 0 | 0
3401 | 0.1764514 | 0.1649959 | 0.3316421 | 57.52551 | 52.86353 | 12 | 1 | 10 | 1 | 0 | 1 | 0
3601 | 0.09740752 | 0.1115974 | 0.304275 | 75.37415 | 73.48154 | 12 | 4 | 8 | 0 | 0 | 0 | 0
3621 | 0.2432303 | 0.2311725 | 0.5232622 | 81.13946 | 86.49609 | 12 | 11 | 1 | 0 | 0 | 0 | 0
3622 | 0.2338061 | 0.2338061 | 0.502119 | 83.31633 | 90.89485 | 12 | 12 | 0 | 0 | 0 | 0 | 0
3623 | 0.2228156 | 0.2228156 | 0.9504295 | 83.15476 | 90.92841 | 12 | 12 | 0 | 0 | 0 | 0 | 0
3631 | 0.2136056 | 0.2136056 | 0.4950235 | 83.54592 | 91.45414 | 12 | 12 | 0 | 0 | 0 | 0 | 0
3632 | 0.2796753 | 0.2796753 | 0.5584934 | 84.08163 | 91.35347 | 12 | 12 | 0 | 0 | 0 | 0 | 0
36S1 | 0.2618172 | 0.2846632 | 0.5649982 | 79.14966 | 87.72092 | 12 | 10 | 0 | 2 | 0 | 2 | 0
36S2 | 0.2582136 | 0.2563975 | 0.5419554 | 79.41327 | 88.55705 | 12 | 11 | 0 | 1 | 0 | 1 | 0
37N1 | 0.1546343 | 0.1546343 | 0.4255802 | 82.54252 | 91.22763 | 12 | 12 | 0 | 0 | 0 | 0 | 0
37N2 | 0.1710897 | 0.1710897 | 0.5137533 | 82.06633 | 90.84732 | 12 | 12 | 0 | 0 | 0 | 0 | 0
37N3 | 0.1550173 | 0.1550173 | 0.939556 | 81.57313 | 90.7047 | 12 | 12 | 0 | 0 | 0 | 0 | 0
37N4 | 0.2349323 | 0.241347 | 1.23286 | 78.40136 | 88.52908 | 12 | 10 | 0 | 2 | 0 | 2 | 0
37N5 | 0.1293517 | 0.1293517 | 0.7663982 | 81.18197 | 90.62919 | 12 | 12 | 0 | 0 | 0 | 0 | 0
37X1 | 0.2779518 | 0.2779518 | 0.5365798 | 82.62755 | 90.12025 | 12 | 12 | 0 | 0 | 0 | 0 | 0
37X2 | 0.238065 | 0.238065 | 0.4863236 | 81.98129 | 90.88926 | 12 | 12 | 0 | 0 | 0 | 0 | 0
37X3 | 0.2925521 | 0.2925521 | 0.5651133 | 82.65306 | 91.21365 | 12 | 12 | 0 | 0 | 0 | 0 | 0
37X4 | 0.2991811 | 0.2554665 | 0.503959 | 77.78912 | 84.40436 | 12 | 10 | 2 | 0 | 0 | 0 | 0
37Y1 | 0.2004508 | 0.2004508 | 0.4633443 | 83.06973 | 90.55649 | 12 | 12 | 0 | 0 | 0 | 0 | 0
37Y2 | 0.153519 | 0.153519 | 3.441827 | 81.66667 | 90.09228 | 12 | 12 | 0 | 0 | 0 | 0 | 0
37Y3 | 0.1828592 | 0.1465191 | 0.4292507 | 79.82993 | 88.00895 | 12 | 11 | 1 | 0 | 0 | 0 | 0
37_1 | 0.2504548 | 0.2504548 | 0.5523255 | 83.10374 | 90.43904 | 12 | 12 | 0 | 0 | 0 | 0 | 0
37_2 | 0.2879151 | 0.2879151 | 0.546596 | 81.86224 | 89.86857 | 12 | 12 | 0 | 0 | 0 | 0 | 0
37_3 | 0.3445144 | 0.3445144 | 0.6302812 | 80.06803 | 87.54474 | 12 | 12 | 0 | 0 | 0 | 0 | 0
37_4 | 0.2864263 | 0.2864263 | 0.5563662 | 81.93878 | 88.47036 | 12 | 12 | 0 | 0 | 0 | 0 | 0
3801 | 0.1597354 |  | 0.2160845 | 67.67857 | 64.54418 | 12 | 0 | 12 | 0 | 0 | 0 | 0
3811 | 0.160795 | 0.1626038 | 0.3701087 | 78.93707 | 82.43848 | 12 | 9 | 3 | 0 | 0 | 0 | 0
3812 | 0.1896305 | 0.1945193 | 0.3713502 | 69.39626 | 71.83445 | 12 | 6 | 6 | 0 | 0 | 0 | 0
3813 | 0.1851792 | 0.1962341 | 0.396668 | 78.09524 | 81.34228 | 12 | 11 | 1 | 0 | 0 | 0 | 0
38S1 | 0.2429326 | 0.2429326 | 0.5114239 | 83.78401 | 91.04866 | 12 | 12 | 0 | 0 | 0 | 0 | 0
38S2 | 0.1656386 | 0.1656386 | 0.4386496 | 83.85204 | 91.44016 | 12 | 12 | 0 | 0 | 0 | 0 | 0
38S3 | 0.2220474 | 0.2220474 | 0.4654093 | 83.18878 | 91.65268 | 12 | 12 | 0 | 0 | 0 | 0 | 0
38Z1 | 0.3036782 | 0.262949 | 0.5385522 | 80.65476 | 89.05761 | 12 | 11 | 1 | 0 | 0 | 0 | 0
38Z2 | 0.2213396 | 0.2213396 | 0.5491168 | 81.18197 | 90.63758 | 12 | 12 | 0 | 0 | 0 | 0 | 0
38Z3 | 0.2061208 | 0.2061208 | 0.492568 | 82.06633 | 91.20246 | 12 | 12 | 0 | 0 | 0 | 0 | 0
38Z4 | 0.2369669 | 0.2391656 | 0.4732707 | 78.34184 | 88.02013 | 12 | 10 | 0 | 2 | 0 | 2 | 0
38Z5 | 0.2859814 | 0.2859814 | 0.5579126 | 80.17857 | 89.98881 | 12 | 12 | 0 | 0 | 0 | 0 | 0
38Z6 | 0.1883025 | 0.1883025 | 0.4728191 | 81.02041 | 89.96365 | 12 | 12 | 0 | 0 | 0 | 0 | 0
38Z7 | 0.2782284 | 0.2782284 | 0.5492727 | 80.05952 | 88.10123 | 12 | 12 | 0 | 0 | 0 | 0 | 0
38Z8 | 0.2642853 | 0.2642853 | 0.5768757 | 79.06463 | 85.8585 | 12 | 12 | 0 | 0 | 0 | 0 | 0
38Z9 | 0.2550796 | 0.2472411 | 0.4865847 | 77.78912 | 86.96868 | 12 | 10 | 1 | 1 | 0 | 1 | 0
38Za | 0.2162468 | 0.2162468 | 0.472205 | 79.55782 | 89.24217 | 12 | 12 | 0 | 0 | 0 | 0 | 0
39N1 | 0.2056953 | 0.2056953 | 0.4739721 | 82.21088 | 90.83893 | 12 | 12 | 0 | 0 | 0 | 0 | 0
39N2 | 0.2088216 | 0.2088216 | 0.4792593 | 81.9898 | 90.98714 | 12 | 12 | 0 | 0 | 0 | 0 | 0
39N3 | 0.1800969 | 0.1800969 | 0.4401737 | 81.61565 | 90.64877 | 12 | 12 | 0 | 0 | 0 | 0 | 0
39N4 | 0.1593931 | 0.1593931 | 0.3934172 | 82.88265 | 91.61913 | 12 | 12 | 0 | 0 | 0 | 0 | 0
4601 | 0.1500606 | 0.1242 | 0.2933615 | 77.23639 | 81.27796 | 12 | 8 | 4 | 0 | 0 | 0 | 0
4602 | 0.1842887 | 0.2525642 | 0.4807841 | 60.87585 | 59.22539 | 12 | 2 | 9 | 1 | 0 | 1 | 0
4801 | 0.2231365 | 0.1853537 | 0.3383225 | 72.83163 | 71.43456 | 12 | 4 | 8 | 0 | 0 | 0 | 0
4802 | 0.1267539 | 0.1249344 | 0.307101 | 78.06973 | 83.22707 | 12 | 10 | 2 | 0 | 0 | 0 | 0
4803 | 0.124466 | 0.2146244 | 0.251029 | 71.07993 | 67.45526 | 12 | 3 | 9 | 0 | 0 | 0 | 0
4804 | 0.1157569 | 0.07317795 | 0.653131 | 76.33503 | 76.35347 | 12 | 5 | 7 | 0 | 0 | 0 | 0
4812 | 0.2466499 | 0.2466499 | 0.5143061 | 83.87755 | 91.47651 | 12 | 12 | 0 | 0 | 0 | 0 | 0
4821 | 0.2492388 | 0.2492388 | 0.5440165 | 84.12415 | 91.23881 | 12 | 12 | 0 | 0 | 0 | 0 | 0
4822 | 0.2926796 | 0.2926796 | 0.5696821 | 80.5017 | 87.91107 | 12 | 12 | 0 | 0 | 0 | 0 | 0
4823 | 0.2959216 | 0.2959216 | 0.5588039 | 84.05612 | 90.41107 | 12 | 12 | 0 | 0 | 0 | 0 | 0
4824 | 0.3135554 | 0.3032069 | 0.586553 | 82.83163 | 87.85235 | 12 | 11 | 1 | 0 | 0 | 0 | 0
4825 | 0.2967604 | 0.2967604 | 0.5747005 | 83.63095 | 90.79698 | 12 | 12 | 0 | 0 | 0 | 0 | 0
4826 | 0.2831555 | 0.2831555 | 0.5587023 | 83.65646 | 90.89485 | 12 | 12 | 0 | 0 | 0 | 0 | 0
4831 | 0.3100911 | 0.3100911 | 0.5803114 | 83.42687 | 90.90324 | 12 | 12 | 0 | 0 | 0 | 0 | 0
4832 | 0.3363771 | 0.3363771 | 0.6450844 | 83.46088 | 89.78188 | 12 | 12 | 0 | 0 | 0 | 0 | 0
4833 | 0.3182775 | 0.3182775 | 0.5970223 | 84.82993 | 91.06264 | 12 | 12 | 0 | 0 | 0 | 0 | 0
48S1 | 0.3164747 | 0.3408998 | 0.6219969 | 79.47279 | 88.434 | 12 | 10 | 0 | 2 | 0 | 2 | 0
48S2 | 0.3122203 | 0.3361558 | 0.6480031 | 78.38435 | 87.89989 | 12 | 10 | 0 | 2 | 0 | 2 | 0
48S3 | 0.3153217 | 0.3280172 | 0.6162635 | 78.33333 | 86.73378 | 12 | 10 | 0 | 2 | 0 | 2 | 0
49N1 | 0.2279289 | 0.2279289 | 0.4978929 | 82.62755 | 90.92002 | 12 | 12 | 0 | 0 | 0 | 0 | 0
49N2 | 0.2334271 | 0.2334271 | 0.6643888 | 81.89626 | 90.934 | 12 | 12 | 0 | 0 | 0 | 0 | 0
49N3 | 0.2216429 | 0.2216429 | 0.5049352 | 82.35544 | 90.82774 | 12 | 12 | 0 | 0 | 0 | 0 | 0
49N4 | 0.2308866 | 0.2308866 | 0.6390036 | 82.70408 | 90.30481 | 12 | 12 | 0 | 0 | 0 | 0 | 0
49N5 | 0.1823116 | 0.1823116 | 0.471899 | 80.91837 | 90.03356 | 12 | 12 | 0 | 0 | 0 | 0 | 0
49N6 | 0.2180707 | 0.2180707 | 0.5324052 | 81.2415 | 90.43904 | 12 | 12 | 0 | 0 | 0 | 0 | 0
49N7 | 0.3209781 | 0.3209781 | 0.5945191 | 81.85374 | 90.72148 | 12 | 12 | 0 | 0 | 0 | 0 | 0
49N8 | 0.1623401 | 0.1623401 | 0.4302159 | 82.51701 | 90.87528 | 12 | 12 | 0 | 0 | 0 | 0 | 0
49N9 | 0.1808872 | 0.1808872 | 0.4443554 | 81.69218 | 90.29083 | 12 | 12 | 0 | 0 | 0 | 0 | 0
49Na | 0.2374271 | 0.2374271 | 0.4830207 | 80.87585 | 89.51622 | 12 | 12 | 0 | 0 | 0 | 0 | 0
49X1 | 0.3221749 | 0.3221749 | 0.5702034 | 81.39456 | 89.16946 | 12 | 12 | 0 | 0 | 0 | 0 | 0
49X2 | 0.3350178 | 0.3350178 | 0.5969981 | 83.40986 | 91.17729 | 12 | 12 | 0 | 0 | 0 | 0 | 0
49X3 | 0.2771534 | 0.2771534 | 0.5254005 | 82.20238 | 90.95638 | 12 | 12 | 0 | 0 | 0 | 0 | 0
49X4 | 0.2958252 | 0.2958252 | 0.5427278 | 82.84864 | 90.29362 | 12 | 12 | 0 | 0 | 0 | 0 | 0
49X5 | 0.3123038 | 0.3026622 | 0.6418332 | 79.54082 | 87.99776 | 12 | 10 | 2 | 0 | 0 | 0 | 0
49X6 | 0.2847183 | 0.2847183 | 0.5439462 | 82.32993 | 90.58725 | 12 | 12 | 0 | 0 | 0 | 0 | 0
49X7 | 0.3195962 | 0.3118454 | 0.5545155 | 79.07313 | 85.62919 | 12 | 10 | 2 | 0 | 0 | 0 | 0
49X8 | 0.06685029 | 0.06685029 | 0.3556901 | 83.31633 | 91.45694 | 12 | 12 | 0 | 0 | 0 | 0 | 0
49Y1 | 0.1868396 | 0.1868396 | 0.4410635 | 83.05272 | 91.2528 | 12 | 12 | 0 | 0 | 0 | 0 | 0
49Y2 | 0.1576521 | 0.1576521 | 0.4352942 | 82.67857 | 90.86409 | 12 | 12 | 0 | 0 | 0 | 0 | 0
49Y3 | 0.2805401 | 0.2921451 | 0.6171501 | 77.36395 | 84.44911 | 12 | 10 | 2 | 0 | 0 | 0 | 0
49Y4 | 0.2601806 | 0.1991636 | 0.4957772 | 80.05102 | 87.52517 | 12 | 10 | 2 | 0 | 0 | 0 | 0
49Y5 | 0.2565072 | 0.2565072 | 0.5281446 | 84.10714 | 90.48378 | 12 | 12 | 0 | 0 | 0 | 0 | 0
49Y6 | 0.2469575 | 0.211521 | 0.5252638 | 80.52721 | 87.66219 | 12 | 11 | 1 | 0 | 0 | 0 | 0
49_1 | 0.3385098 | 0.3385098 | 0.6419852 | 83.22279 | 90.61521 | 12 | 12 | 0 | 0 | 0 | 0 | 0
49_2 | 0.3511576 | 0.3388777 | 0.6291307 | 81.69218 | 86.27517 | 12 | 11 | 1 | 0 | 0 | 0 | 0
49_3 | 0.348407 | 0.3436693 | 0.6013786 | 78.46939 | 84.68121 | 12 | 11 | 1 | 0 | 0 | 0 | 0
49_4 | 0.3712759 | 0.3712759 | 0.6237355 | 83.19728 | 90.88367 | 12 | 12 | 0 | 0 | 0 | 0 | 0
49_5 | 0.3410759 | 0.3410759 | 0.7289276 | 81.36905 | 88.24105 | 12 | 12 | 0 | 0 | 0 | 0 | 0
49_6 | 0.367772 | 0.367772 | 0.619768 | 82.65306 | 89.18345 | 12 | 12 | 0 | 0 | 0 | 0 | 0
49_7 | 0.3171535 | 0.3171535 | 0.5922871 | 83.18878 | 89.684 | 12 | 12 | 0 | 0 | 0 | 0 | 0
49_8 | 0.357504 | 0.357504 | 0.6380333 | 81.88776 | 90.73546 | 12 | 12 | 0 | 0 | 0 | 0 | 0
4a01 | 0.216338 | 0.2130663 | 0.3642265 | 73.15476 | 73.41443 | 12 | 4 | 8 | 0 | 0 | 0 | 0
4a02 | 0.235557 | 0.2527163 | 0.2880089 | 68.2568 | 70.22931 | 12 | 6 | 6 | 0 | 0 | 0 | 0
4a13 | 0.195827 | 0.1906528 | 0.381091 | 77.40646 | 82.17282 | 12 | 8 | 4 | 0 | 0 | 0 | 0
4a14 | 0.2304157 | 0.2304157 | 0.4523163 | 80.95238 | 88.59899 | 12 | 12 | 0 | 0 | 0 | 0 | 0
4aS1 | 0.2969369 | 0.2969369 | 0.5614936 | 83.63095 | 90.71868 | 12 | 12 | 0 | 0 | 0 | 0 | 0
4aS2 | 0.2724222 | 0.2724222 | 0.5550549 | 84.2517 | 91.7198 | 12 | 12 | 0 | 0 | 0 | 0 | 0
4aS3 | 0.2891253 | 0.2891253 | 0.5676476 | 83.5119 | 91.37584 | 12 | 12 | 0 | 0 | 0 | 0 | 0
4aS4 | 0.2939756 | 0.2939756 | 0.5505038 | 84.12415 | 91.02069 | 12 | 12 | 0 | 0 | 0 | 0 | 0
4aS5 | 0.2794849 | 0.2794849 | 0.523897 | 84.2517 | 91.8764 | 12 | 12 | 0 | 0 | 0 | 0 | 0
4aS6 | 0.2833996 | 0.2833996 | 0.527209 | 83.85204 | 91.47651 | 12 | 12 | 0 | 0 | 0 | 0 | 0
4aZ1 | 0.3495124 | 0.3127738 | 0.5848894 | 80.91837 | 89.03803 | 12 | 11 | 1 | 0 | 0 | 0 | 0
4aZ2 | 0.3229909 | 0.3229909 | 0.5817488 | 81.90476 | 90.80817 | 12 | 12 | 0 | 0 | 0 | 0 | 0
4aZ3 | 0.3538753 | 0.3538753 | 0.668761 | 80.90986 | 89.6868 | 12 | 12 | 0 | 0 | 0 | 0 | 0
4aZ4 | 0.2375823 | 0.2375823 | 0.5562362 | 82.02381 | 91.02349 | 12 | 12 | 0 | 0 | 0 | 0 | 0
4aZ5 | 0.3587865 | 0.3587865 | 0.6415276 | 79.40476 | 88.11801 | 12 | 12 | 0 | 0 | 0 | 0 | 0
4aZ6 | 0.5275928 | 0.5275928 | 0.8305881 | 84.43878 | 91.15213 | 12 | 12 | 0 | 0 | 0 | 0 | 0
4aZ7 | 0.3352551 | 0.3352551 | 0.6260466 | 83.39286 | 90.12584 | 12 | 12 | 0 | 0 | 0 | 0 | 0
4aZ8 | 0.343974 | 0.343974 | 0.6120687 | 81.07993 | 89.8406 | 12 | 12 | 0 | 0 | 0 | 0 | 0
4aZ9 | 0.4681324 | 0.2752222 | 0.5853435 | 68.69898 | 75.03076 | 12 | 8 | 4 | 0 | 0 | 0 | 0
4aZa | 0.2245162 | 0.2245162 | 0.5204796 | 81.27551 | 89.80984 | 12 | 12 | 0 | 0 | 0 | 0 | 0
4aZb | 0.3315775 | 0.282426 | 0.5946328 | 78.10374 | 86.05984 | 12 | 11 | 1 | 0 | 0 | 0 | 0
4aZc | 0.2718382 | 0.2718382 | 0.5632978 | 80.94388 | 89.71477 | 12 | 12 | 0 | 0 | 0 | 0 | 0
4aZd | 0.3088648 | 0.3088648 | 0.7372882 | 81.41156 | 89.86018 | 12 | 12 | 0 | 0 | 0 | 0 | 0
4aZe | 0.2849866 | 0.2926962 | 2.502005 | 79.65136 | 88.63255 | 12 | 11 | 0 | 1 | 0 | 1 | 0
4aZf | 0.2986246 | 0.2986246 | 0.6031125 | 81.42007 | 89.5274 | 12 | 12 | 0 | 0 | 0 | 0 | 0
4aZg | 0.2817348 | 0.2817348 | 0.6267606 | 80.17007 | 89.04083 | 12 | 12 | 0 | 0 | 0 | 0 | 0
4aZh | 0.4231503 | 0.28161 | 0.5556784 | 73.5119 | 78.22427 | 12 | 8 | 4 | 0 | 0 | 0 | 0
4aZi | 0.2263378 | 0.2263378 | 0.4879203 | 81.10544 | 90.37472 | 12 | 12 | 0 | 0 | 0 | 0 | 0
4aZj | 0.3573412 | 0.3573412 | 0.6239538 | 81.97279 | 91.30872 | 12 | 12 | 0 | 0 | 0 | 0 | 0
4aZk | 0.351624 | 0.3063563 | 0.5661697 | 79.22619 | 87.45805 | 12 | 11 | 1 | 0 | 0 | 0 | 0
4aZl | 0.3597728 | 0.3597728 | 0.6393246 | 81.04592 | 89.7623 | 12 | 12 | 0 | 0 | 0 | 0 | 0
4aZm | 0.2739773 | 0.2739773 | 0.5734567 | 80.60374 | 89.1387 | 12 | 12 | 0 | 0 | 0 | 0 | 0
4aZn | 0.2650022 | 0.2650022 | 0.5506092 | 79.21769 | 88.85626 | 12 | 12 | 0 | 0 | 0 | 0 | 0
4aZo | 0.2421035 | 0.2329318 | 0.5083323 | 78.61395 | 88.39765 | 12 | 11 | 0 | 1 | 0 | 1 | 0
4bN1 | 0.2619004 | 0.2619004 | 0.5271262 | 82.56803 | 90.58166 | 12 | 12 | 0 | 0 | 0 | 0 | 0
4bN2 | 0.2535378 | 0.2535378 | 0.5354904 | 82.58503 | 91.13814 | 12 | 12 | 0 | 0 | 0 | 0 | 0
4bN3 | 0.2645781 | 0.2645781 | 0.5296994 | 81.94728 | 90.66834 | 12 | 12 | 0 | 0 | 0 | 0 | 0
4bN4 | 0.2143777 | 0.2143777 | 0.4912234 | 83.10374 | 91.57438 | 12 | 12 | 0 | 0 | 0 | 0 | 0
4bN5 | 0.2338725 | 0.2338725 | 0.5046947 | 81.53061 | 90.64877 | 12 | 12 | 0 | 0 | 0 | 0 | 0
4bN6 | 0.2322677 | 0.2322677 | 0.5028076 | 82.28741 | 90.94519 | 12 | 12 | 0 | 0 | 0 | 0 | 0
4bN7 | 0.2161663 | 0.2161663 | 0.4549171 | 81.76871 | 90.81376 | 12 | 12 | 0 | 0 | 0 | 0 | 0
8611 | 0.2623568 | 0.3229044 | 0.3469818 | 77.02381 | 81.23881 | 12 | 8 | 4 | 0 | 0 | 0 | 0
8612 | 0.2964265 | 0.2964265 | 0.7788654 | 83.46088 | 91.0179 | 12 | 12 | 0 | 0 | 0 | 0 | 0
86S1 | 0.2910437 | 0.2910437 | 0.4418961 | 82.21939 | 89.78188 | 12 | 12 | 0 | 0 | 0 | 0 | 0
86S2 | 0.2997894 | 0.2997894 | 0.8803173 | 81.68367 | 89.63926 | 12 | 12 | 0 | 0 | 0 | 0 | 0
87N1 | 0.2383348 | 0.2383348 | 0.3978626 | 82.94218 | 89.56655 | 12 | 12 | 0 | 0 | 0 | 0 | 0
87N2 | 0.246316 | 0.246316 | 0.8851765 | 82.7551 | 90.48378 | 12 | 12 | 0 | 0 | 0 | 0 | 0
97N1 | 0.3672529 | 0.3672529 | 0.4481415 | 80.65476 | 88.25503 | 12 | 12 | 0 | 0 | 0 | 0 | 0
97N2 | 0.4268156 | 0.4090194 | 0.4093132 | 77.77211 | 85.01398 | 12 | 11 | 1 | 0 | 0 | 0 | 0
9801 | 0.264783 | 0.264783 | 0.4206089 | 82.53401 | 90.22931 | 12 | 12 | 0 | 0 | 0 | 0 | 0
9802 | 0.3444913 | 0.3444913 | 0.4305105 | 79.32823 | 88.21029 | 12 | 12 | 0 | 0 | 0 | 0 | 0
a801 | 0.3954618 | 0.3954618 | 0.4341245 | 83.92007 | 91.3283 | 12 | 12 | 0 | 0 | 0 | 0 | 0

## sevennet-mpa-cueq-d3
Adsorbate_name | MAE_total (eV) | MAE_normal (eV) | MAE_single (eV) | ADwT (%) | AMDwT (%) | Num_total | Num_normal | Num_adsorbate_migration | Anomaly count
[9 empty] | total | reproduction failure | unphysical relaxation | energy anomaly
3611 | 0.4238592 | 0.3895075 | 0.985667 | 78.80385 | 82.08799 | 36 | 23 | 13 | 0 | 0 | 0 | 0
4811 | 0.4885534 | 0.4646901 | 1.071125 | 78.97109 | 83.34265 | 36 | 24 | 12 | 0 | 0 | 0 | 0
4411 | 0.3053357 | 0.2559516 | 0.7768539 | 74.46854 | 76.43177 | 24 | 21 | 3 | 0 | 0 | 0 | 0
44S1 | 0.4814795 | 0.4101442 | 0.3922468 | 73.50765 | 70.2307 | 24 | 10 | 14 | 0 | 0 | 0 | 0
45N1 | 0.2472026 | 0.2496399 | 0.3003623 | 77.03656 | 81.62891 | 24 | 20 | 4 | 0 | 0 | 0 | 0
4a11 | 0.3672128 | 0.3914889 | 0.8968949 | 83.72449 | 87.58249 | 24 | 22 | 2 | 0 | 0 | 0 | 0
4a12 | 0.5265134 | 0.5310354 | 1.092269 | 81.56463 | 86.16471 | 24 | 20 | 4 | 0 | 0 | 0 | 0
55N1 | 0.3725916 | 0.3492613 | 0.3024805 | 73.44813 | 76.63311 | 24 | 14 | 9 | 1 | 0 | 1 | 0
5601 | 0.3028508 | 0.3170776 | 0.5309001 | 72.47449 | 72.71532 | 24 | 16 | 8 | 0 | 0 | 0 | 0
6601 | 0.3832347 | 0.3834057 | 0.4859624 | 78.29082 | 84.18624 | 24 | 21 | 3 | 0 | 0 | 0 | 0
6611 | 0.3439585 | 0.278624 | 0.8558957 | 64.28128 | 68.60957 | 23 | 7 | 16 | 0 | 0 | 0 | 0
66S1 | 0.4595406 | 0.4628742 | 0.4527035 | 67.30983 | 69.47224 | 22 | 9 | 13 | 0 | 0 | 0 | 0
67N1 | 0.3855628 | 0.2772812 | 0.3283538 | 72.03618 | 74.64765 | 22 | 10 | 12 | 0 | 0 | 0 | 0
7801 | 0.2860579 | 0.3221125 | 0.3863989 | 65.19944 | 71.60921 | 22 | 18 | 4 | 0 | 0 | 0 | 0
8a01 | 0.4442243 | 0.3272606 | 0.3337545 | 58.21892 | 61.39109 | 22 | 3 | 19 | 0 | 0 | 0 | 0
8a02 | 0.3178036 | 0.3437822 | 0.7519311 | 68.14471 | 70.79012 | 22 | 7 | 15 | 0 | 0 | 0 | 0
8a03 | 0.3300587 | 0.3231802 | 0.4651456 | 59.73562 | 64.3975 | 22 | 7 | 15 | 0 | 0 | 0 | 0
1211 | 0.1597843 | 0.08179174 | 1.087092 | 81.09694 | 80.03076 | 12 | 7 | 5 | 0 | 0 | 0 | 0
1221 | 0.1200039 | 0.1067852 | 5.527411 | 84.53231 | 89.24217 | 12 | 11 | 1 | 0 | 0 | 0 | 0
1231 | 0.1434859 | 0.1064497 | 1.403929 | 83.9881 | 89.79027 | 12 | 11 | 1 | 0 | 0 | 0 | 0
12S1 | 0.1979755 | 0.2183114 | 0.4040242 | 85.28912 | 91.83725 | 12 | 10 | 0 | 2 | 0 | 2 | 0
13N1 | 0.1634971 | 0.1395713 | 0.3031078 | 86.25 | 91.0179 | 12 | 11 | 1 | 0 | 0 | 0 | 0
13X1 | 0.2326664 | 0.1746996 | 1.313322 | 82.58503 | 83.69407 | 12 | 9 | 3 | 0 | 0 | 0 | 0
13Y1 | 0.2120551 | 0.1325578 | 0.9513336 | 81.46259 | 85.04754 | 12 | 9 | 3 | 0 | 0 | 0 | 0
13_1 | 0.1585148 | 0.1332243 | 1.130751 | 84.03061 | 89.88255 | 12 | 11 | 1 | 0 | 0 | 0 | 0
14S1 | 0.212961 | 0.212961 | 0.3761183 | 88.18027 | 94.0632 | 12 | 12 | 0 | 0 | 0 | 0 | 0
14Z1 | 0.2130269 | 0.2130269 | 0.7903981 | 86.27551 | 92.83557 | 12 | 12 | 0 | 0 | 0 | 0 | 0
15N1 | 0.1377483 | 0.1377483 | 0.3180285 | 87.42347 | 93.99609 | 12 | 12 | 0 | 0 | 0 | 0 | 0
2201 | 0.1589158 | 0.1718141 | 0.40527 | 78.68197 | 73.52069 | 12 | 8 | 4 | 0 | 0 | 0 | 0
2401 | 0.1167338 | 0.1167338 | 0.2655799 | 87.37245 | 92.91946 | 12 | 12 | 0 | 0 | 0 | 0 | 0
2411 | 0.2398304 | 0.211567 | 1.233091 | 79.19218 | 77.67617 | 12 | 9 | 3 | 0 | 0 | 0 | 0
2421 | 0.2220728 | 0.2176684 | 1.132407 | 82.2534 | 85.49776 | 12 | 11 | 1 | 0 | 0 | 0 | 0
2422 | 0.2045513 | 0.1986637 | 1.122645 | 84.09014 | 89.53859 | 12 | 11 | 1 | 0 | 0 | 0 | 0
2431 | 0.2220147 | 0.2224216 | 1.382631 | 83.20578 | 88.16555 | 12 | 11 | 1 | 0 | 0 | 0 | 0
24S1 | 0.2738556 | 0.2937974 | 0.4771657 | 85.33163 | 92.11969 | 12 | 11 | 0 | 1 | 0 | 1 | 0
25N1 | 0.1944946 | 0.2115619 | 0.365752 | 84.93197 | 91.75615 | 12 | 10 | 0 | 2 | 0 | 2 | 0
25N2 | 0.1684039 | 0.1684039 | 0.4230898 | 88.2398 | 94.01566 | 12 | 12 | 0 | 0 | 0 | 0 | 0
25X1 | 0.2843936 | 0.2536481 | 0.7519978 | 82.81463 | 86.04306 | 12 | 10 | 2 | 0 | 0 | 0 | 0
25X2 | 0.2178222 | 0.189357 | 1.08815 | 83.40986 | 89.82662 | 12 | 11 | 1 | 0 | 0 | 0 | 0
25Y1 | 0.1994967 | 0.146055 | 0.7754393 | 83.69898 | 89.42114 | 12 | 11 | 1 | 0 | 0 | 0 | 0
25Y2 | 0.4031648 | 0.1745179 | 0.9790278 | 79.18367 | 83.31935 | 12 | 9 | 3 | 0 | 0 | 0 | 0
25_1 | 0.2599053 | 0.2648906 | 1.390571 | 82.9932 | 85.99832 | 12 | 11 | 1 | 0 | 0 | 0 | 0
25_2 | 0.2501386 | 0.2306372 | 1.148271 | 82.76361 | 88.31935 | 12 | 11 | 1 | 0 | 0 | 0 | 0
2601 | 0.1347697 | 0.1550417 | 0.2011001 | 76.15646 | 77.32662 | 12 | 8 | 4 | 0 | 0 | 0 | 0
2611 | 0.1625558 | 0.178819 | 0.643664 | 84.06463 | 87.06655 | 12 | 10 | 2 | 0 | 0 | 0 | 0
2612 | 0.1895559 | 0.1797267 | 0.5810702 | 75.63776 | 71.51007 | 12 | 6 | 6 | 0 | 0 | 0 | 0
26S1 | 0.2940876 | 0.3009817 | 0.4723113 | 87.59354 | 93.09284 | 12 | 11 | 0 | 1 | 0 | 1 | 0
26S2 | 0.2585407 | 0.2585407 | 0.4157425 | 88.79252 | 94.46868 | 12 | 12 | 0 | 0 | 0 | 0 | 0
26Z1 | 0.2144998 | 0.2144998 | 0.3894876 | 86.33503 | 93.23266 | 12 | 12 | 0 | 0 | 0 | 0 | 0
26Z2 | 0.1814343 | 0.1814343 | 0.4014457 | 86.54762 | 93.50951 | 12 | 12 | 0 | 0 | 0 | 0 | 0
26Z3 | 0.4233393 | 0.3295463 | 0.5246795 | 79.44728 | 81.4066 | 12 | 9 | 3 | 0 | 0 | 0 | 0
26Z4 | 0.2910888 | 0.2065576 | 0.365127 | 76.30102 | 80.69631 | 12 | 9 | 3 | 0 | 0 | 0 | 0
27N1 | 0.2058106 | 0.2058106 | 0.3788611 | 87.0068 | 93.39206 | 12 | 12 | 0 | 0 | 0 | 0 | 0
27N2 | 0.1790967 | 0.1790967 | 0.362601 | 87.10884 | 93.8255 | 12 | 12 | 0 | 0 | 0 | 0 | 0
3401 | 0.1901406 | 0.1922498 | 0.3029315 | 62.43197 | 55.09228 | 12 | 1 | 10 | 1 | 0 | 1 | 0
3601 | 0.1439208 | 0.1373119 | 0.2778454 | 80.67177 | 77.93345 | 12 | 7 | 5 | 0 | 0 | 0 | 0
3621 | 0.2557489 | 0.2698056 | 1.415227 | 82.21939 | 85.95358 | 12 | 11 | 1 | 0 | 0 | 0 | 0
3622 | 0.2974681 | 0.2999255 | 1.263211 | 83.18878 | 87.1085 | 12 | 11 | 1 | 0 | 0 | 0 | 0
3623 | 0.2653429 | 0.2580339 | 1.461914 | 83.7415 | 89.07438 | 12 | 11 | 1 | 0 | 0 | 0 | 0
3631 | 0.2474745 | 0.2265069 | 1.399925 | 84.51531 | 89.69519 | 12 | 11 | 1 | 0 | 0 | 0 | 0
3632 | 0.3112633 | 0.3120169 | 1.262325 | 84.79592 | 89.79866 | 12 | 11 | 1 | 0 | 0 | 0 | 0
36S1 | 0.3374599 | 0.3786359 | 0.526703 | 84.60034 | 90.76063 | 12 | 10 | 0 | 2 | 0 | 2 | 0
36S2 | 0.3294809 | 0.3477565 | 0.501205 | 85.0085 | 92.06096 | 12 | 11 | 0 | 1 | 0 | 1 | 0
37N1 | 0.176631 | 0.176631 | 0.3566247 | 88.44388 | 94.11913 | 12 | 12 | 0 | 0 | 0 | 0 | 0
37N2 | 0.2314885 | 0.2314885 | 0.4904135 | 87.7551 | 93.58501 | 12 | 12 | 0 | 0 | 0 | 0 | 0
37N3 | 0.2585312 | 0.2585312 | 0.9101737 | 87.04932 | 92.96141 | 12 | 12 | 0 | 0 | 0 | 0 | 0
37N4 | 0.2907769 | 0.3153276 | 1.120391 | 84.4983 | 91.54642 | 12 | 10 | 0 | 2 | 0 | 2 | 0
37N5 | 0.2171443 | 0.2171443 | 0.6850286 | 87.28741 | 93.55705 | 12 | 12 | 0 | 0 | 0 | 0 | 0
37X1 | 0.3210612 | 0.3329101 | 1.226755 | 84.71088 | 87.04418 | 12 | 11 | 1 | 0 | 0 | 0 | 0
37X2 | 0.2526614 | 0.2397921 | 1.120296 | 84.40476 | 89.44351 | 12 | 11 | 1 | 0 | 0 | 0 | 0
37X3 | 0.3470092 | 0.3519149 | 1.243092 | 82.81463 | 86.99664 | 12 | 11 | 1 | 0 | 0 | 0 | 0
37X4 | 0.3620664 | 0.3141192 | 0.8269449 | 80.41667 | 82.91946 | 12 | 9 | 3 | 0 | 0 | 0 | 0
37Y1 | 0.3220461 | 0.3102569 | 1.115808 | 83.92857 | 89.13311 | 12 | 11 | 1 | 0 | 0 | 0 | 0
37Y2 | 0.2521402 | 0.2129412 | 3.350914 | 82.67007 | 87.51678 | 12 | 10 | 2 | 0 | 0 | 0 | 0
37Y3 | 0.2972387 | 0.2219661 | 1.042292 | 80.67177 | 84.94407 | 12 | 8 | 3 | 1 | 0 | 1 | 0
37_1 | 0.3225586 | 0.2969693 | 1.471556 | 83.65646 | 87.09172 | 12 | 11 | 1 | 0 | 0 | 0 | 0
37_2 | 0.316381 | 0.3044958 | 1.240806 | 83.65646 | 89.21141 | 12 | 11 | 1 | 0 | 0 | 0 | 0
37_3 | 0.3396763 | 0.3681263 | 1.63307 | 82.17687 | 86.85962 | 12 | 11 | 1 | 0 | 0 | 0 | 0
37_4 | 0.3634715 | 0.3612024 | 1.118794 | 83.31633 | 87.44966 | 12 | 11 | 1 | 0 | 0 | 0 | 0
3801 | 0.178839 | 0.1780545 | 0.198634 | 74.2602 | 69.01007 | 12 | 1 | 11 | 0 | 0 | 0 | 0
3811 | 0.2089321 | 0.2133419 | 0.7814558 | 83.45238 | 87.67058 | 12 | 11 | 1 | 0 | 0 | 0 | 0
3812 | 0.2040604 | 0.2345864 | 0.8698928 | 75.56122 | 75.97315 | 12 | 5 | 7 | 0 | 0 | 0 | 0
3813 | 0.2285699 | 0.2274739 | 0.8850473 | 79.94048 | 80.35794 | 12 | 11 | 1 | 0 | 0 | 0 | 0
38S1 | 0.3483496 | 0.3483496 | 0.5335676 | 88.09524 | 93.23266 | 12 | 12 | 0 | 0 | 0 | 0 | 0
38S2 | 0.2988785 | 0.2988785 | 0.4929729 | 88.12075 | 93.3557 | 12 | 12 | 0 | 0 | 0 | 0 | 0
38S3 | 0.3336379 | 0.3336379 | 0.4888205 | 87.7381 | 93.70805 | 12 | 12 | 0 | 0 | 0 | 0 | 0
38Z1 | 0.370641 | 0.3347647 | 0.5185798 | 86.23299 | 91.52964 | 12 | 11 | 1 | 0 | 0 | 0 | 0
38Z2 | 0.2416366 | 0.2416366 | 0.4853338 | 86.76871 | 93.41443 | 12 | 12 | 0 | 0 | 0 | 0 | 0
38Z3 | 0.3063171 | 0.3063171 | 0.510399 | 86.92177 | 93.24105 | 12 | 12 | 0 | 0 | 0 | 0 | 0
38Z4 | 0.3181211 | 0.3329346 | 0.4671177 | 84.09014 | 91.15213 | 12 | 11 | 0 | 1 | 0 | 1 | 0
38Z5 | 0.3783039 | 0.3783039 | 0.5663036 | 86.57313 | 92.94183 | 12 | 12 | 0 | 0 | 0 | 0 | 0
38Z6 | 0.2903307 | 0.2903307 | 0.4931355 | 86.98129 | 93.05369 | 12 | 12 | 0 | 0 | 0 | 0 | 0
38Z7 | 0.3235905 | 0.3203916 | 0.501119 | 84.52381 | 88.9877 | 12 | 11 | 1 | 0 | 0 | 0 | 0
38Z8 | 0.3052754 | 0.2995413 | 0.53735 | 85.48469 | 90.467 | 12 | 11 | 1 | 0 | 0 | 0 | 0
38Z9 | 0.3741963 | 0.3866878 | 0.5185277 | 84.30272 | 90.06432 | 12 | 11 | 1 | 0 | 0 | 0 | 0
38Za | 0.2759025 | 0.2759025 | 0.4495823 | 86.56463 | 93.1264 | 12 | 12 | 0 | 0 | 0 | 0 | 0
39N1 | 0.2622749 | 0.2622749 | 0.4470247 | 87.57653 | 93.72483 | 12 | 12 | 0 | 0 | 0 | 0 | 0
39N2 | 0.2548017 | 0.2548017 | 0.4371045 | 87.30442 | 93.61018 | 12 | 12 | 0 | 0 | 0 | 0 | 0
39N3 | 0.2571393 | 0.2571393 | 0.4424759 | 86.95578 | 93.44519 | 12 | 12 | 0 | 0 | 0 | 0 | 0
39N4 | 0.2116312 | 0.2116312 | 0.3881135 | 88.80952 | 94.28412 | 12 | 12 | 0 | 0 | 0 | 0 | 0
4601 | 0.2757748 | 0.2589036 | 0.3545594 | 81.89626 | 83.66611 | 12 | 8 | 4 | 0 | 0 | 0 | 0
4602 | 0.1974515 | 0.199131 | 0.3928624 | 66.64966 | 63.14877 | 12 | 3 | 8 | 1 | 0 | 1 | 0
4801 | 0.3423403 | 0.2612207 | 0.3701568 | 76.76871 | 73.80313 | 12 | 4 | 8 | 0 | 0 | 0 | 0
4802 | 0.2346766 | 0.2365395 | 0.3214206 | 83.07823 | 85.78859 | 12 | 11 | 1 | 0 | 0 | 0 | 0
4803 | 0.239604 | 0.261016 | 0.2722167 | 74.62585 | 67.28747 | 12 | 2 | 10 | 0 | 0 | 0 | 0
4804 | 0.2094233 | 0.1881623 | 0.6605355 | 81.19048 | 78.9877 | 12 | 6 | 6 | 0 | 0 | 0 | 0
4812 | 0.2958971 | 0.3053671 | 1.198043 | 85.22109 | 90.10347 | 12 | 11 | 1 | 0 | 0 | 0 | 0
4821 | 0.3037566 | 0.3118654 | 1.23495 | 86.26701 | 89.67002 | 12 | 11 | 1 | 0 | 0 | 0 | 0
4822 | 0.2973526 | 0.3084821 | 1.572022 | 82.44048 | 87.80761 | 12 | 11 | 1 | 0 | 0 | 0 | 0
4823 | 0.3595792 | 0.3686299 | 1.323098 | 84.89796 | 88.62416 | 12 | 11 | 1 | 0 | 0 | 0 | 0
4824 | 0.3380897 | 0.3595924 | 1.278337 | 84.7619 | 90.01957 | 12 | 11 | 1 | 0 | 0 | 0 | 0
4825 | 0.333895 | 0.3415514 | 1.253297 | 84.68537 | 89.96365 | 12 | 11 | 1 | 0 | 0 | 0 | 0
4826 | 0.3316232 | 0.3384346 | 1.234949 | 83.84354 | 89.25056 | 12 | 11 | 1 | 0 | 0 | 0 | 0
4831 | 0.3449597 | 0.3367543 | 1.494994 | 84.09014 | 88.97371 | 12 | 11 | 1 | 0 | 0 | 0 | 0
4832 | 0.3202459 | 0.3372652 | 1.361144 | 84.67687 | 89.98602 | 12 | 11 | 1 | 0 | 0 | 0 | 0
4833 | 0.3355446 | 0.3529987 | 1.156225 | 85.43367 | 90.33277 | 12 | 11 | 1 | 0 | 0 | 0 | 0
48S1 | 0.3859547 | 0.4282616 | 0.5784404 | 85.19558 | 91.38143 | 12 | 10 | 0 | 2 | 0 | 2 | 0
48S2 | 0.3727487 | 0.4150962 | 0.5971168 | 84.86395 | 91.50727 | 12 | 10 | 0 | 2 | 0 | 2 | 0
48S3 | 0.3805884 | 0.4108977 | 0.5783831 | 84.7534 | 91.2528 | 12 | 10 | 0 | 2 | 0 | 2 | 0
49N1 | 0.2595987 | 0.2595987 | 0.4409751 | 88.29932 | 93.80313 | 12 | 12 | 0 | 0 | 0 | 0 | 0
49N2 | 0.2519347 | 0.2519347 | 0.5856087 | 87.81463 | 93.70805 | 12 | 12 | 0 | 0 | 0 | 0 | 0
49N3 | 0.2877309 | 0.2877309 | 0.4831029 | 88.03571 | 93.70526 | 12 | 12 | 0 | 0 | 0 | 0 | 0
49N4 | 0.3221519 | 0.3221519 | 0.6411436 | 87.67007 | 93.1236 | 12 | 12 | 0 | 0 | 0 | 0 | 0
49N5 | 0.2892584 | 0.2892584 | 0.498187 | 86.41156 | 92.32662 | 12 | 12 | 0 | 0 | 0 | 0 | 0
49N6 | 0.2499112 | 0.2499112 | 0.4853676 | 87.30442 | 93.55705 | 12 | 12 | 0 | 0 | 0 | 0 | 0
49N7 | 0.4216782 | 0.4216782 | 0.6095682 | 87.68707 | 93.53468 | 12 | 12 | 0 | 0 | 0 | 0 | 0
49N8 | 0.2272467 | 0.2272467 | 0.4086597 | 88.19728 | 93.99609 | 12 | 12 | 0 | 0 | 0 | 0 | 0
49N9 | 0.2189781 | 0.2189781 | 0.3970479 | 88.86054 | 94.217 | 12 | 12 | 0 | 0 | 0 | 0 | 0
49Na | 0.3467705 | 0.3467705 | 0.5082562 | 86.78571 | 92.38535 | 12 | 12 | 0 | 0 | 0 | 0 | 0
49X1 | 0.350949 | 0.3665316 | 1.23117 | 83.2483 | 86.94072 | 12 | 11 | 1 | 0 | 0 | 0 | 0
49X2 | 0.3790585 | 0.4003512 | 1.282538 | 85.39116 | 88.5179 | 12 | 11 | 1 | 0 | 0 | 0 | 0
49X3 | 0.281515 | 0.2740631 | 1.115655 | 83.9881 | 89.53579 | 12 | 11 | 1 | 0 | 0 | 0 | 0
49X4 | 0.3569939 | 0.3314612 | 1.216742 | 81.81122 | 83.54586 | 12 | 9 | 3 | 0 | 0 | 0 | 0
49X5 | 0.3767544 | 0.3772274 | 1.419474 | 81.25 | 86.37304 | 12 | 10 | 2 | 0 | 0 | 0 | 0
49X6 | 0.3499158 | 0.3621422 | 1.410594 | 84.04762 | 89.07159 | 12 | 11 | 1 | 0 | 0 | 0 | 0
49X7 | 0.3900124 | 0.380679 | 0.8816165 | 80.97789 | 84.01846 | 12 | 9 | 3 | 0 | 0 | 0 | 0
49X8 | 0.1519473 | 0.1133175 | 1.036347 | 84.47279 | 90.04754 | 12 | 11 | 1 | 0 | 0 | 0 | 0
49Y1 | 0.3067498 | 0.2604469 | 0.8859895 | 84.48129 | 89.67282 | 12 | 11 | 1 | 0 | 0 | 0 | 0
49Y2 | 0.2321505 | 0.192127 | 0.7726534 | 84.71088 | 89.82103 | 12 | 11 | 1 | 0 | 0 | 0 | 0
49Y3 | 0.3591671 | 0.3434673 | 1.266276 | 77.32993 | 81.9547 | 12 | 10 | 2 | 0 | 0 | 0 | 0
49Y4 | 0.5271124 | 0.2604109 | 1.061417 | 77.67007 | 82.06376 | 12 | 8 | 4 | 0 | 0 | 0 | 0
49Y5 | 0.3416331 | 0.3440973 | 1.061235 | 84.03061 | 89.41555 | 12 | 11 | 1 | 0 | 0 | 0 | 0
49Y6 | 0.5240091 | 0.2841659 | 1.127014 | 78.29932 | 81.71141 | 12 | 8 | 4 | 0 | 0 | 0 | 0
49_1 | 0.3923842 | 0.3598693 | 1.545094 | 83.32483 | 87.03579 | 12 | 11 | 1 | 0 | 0 | 0 | 0
49_2 | 0.3957912 | 0.4028876 | 1.473584 | 83.60544 | 85.18456 | 12 | 10 | 2 | 0 | 0 | 0 | 0
49_3 | 0.3787629 | 0.3387057 | 1.252765 | 82.37245 | 84.78188 | 12 | 10 | 2 | 0 | 0 | 0 | 0
49_4 | 0.4356437 | 0.4292107 | 1.157721 | 84.42177 | 89.40436 | 12 | 11 | 1 | 0 | 0 | 0 | 0
49_5 | 0.3746324 | 0.3804459 | 1.697852 | 81.52211 | 85.3887 | 12 | 11 | 1 | 0 | 0 | 0 | 0
49_6 | 0.4595951 | 0.4661723 | 1.191857 | 83.12925 | 88.17953 | 12 | 11 | 1 | 0 | 0 | 0 | 0
49_7 | 0.4157555 | 0.4099169 | 1.137887 | 82.22789 | 86.50727 | 12 | 11 | 1 | 0 | 0 | 0 | 0
49_8 | 0.4447683 | 0.4367089 | 1.337467 | 81.9898 | 86.37584 | 12 | 11 | 1 | 0 | 0 | 0 | 0
4a01 | 0.2463833 | 0.2612506 | 0.3305299 | 79.56633 | 77.35459 | 12 | 5 | 7 | 0 | 0 | 0 | 0
4a02 | 0.2414788 | 0.2529931 | 0.2370917 | 76.41156 | 75.7019 | 12 | 9 | 3 | 0 | 0 | 0 | 0
4a13 | 0.2762923 | 0.2594373 | 0.8736605 | 73.32483 | 75.17897 | 12 | 6 | 6 | 0 | 0 | 0 | 0
4a14 | 0.2500221 | 0.2469904 | 0.895501 | 81.22449 | 85.88367 | 12 | 11 | 1 | 0 | 0 | 0 | 0
4aS1 | 0.4097963 | 0.4097963 | 0.5959348 | 87.83163 | 92.82159 | 12 | 12 | 0 | 0 | 0 | 0 | 0
4aS2 | 0.3754921 | 0.3754921 | 0.5742538 | 88.12925 | 93.29698 | 12 | 12 | 0 | 0 | 0 | 0 | 0
4aS3 | 0.3943867 | 0.3943867 | 0.5893668 | 87.46599 | 92.7377 | 12 | 12 | 0 | 0 | 0 | 0 | 0
4aS4 | 0.3950083 | 0.3950083 | 0.5687765 | 88.86905 | 93.84787 | 12 | 12 | 0 | 0 | 0 | 0 | 0
4aS5 | 0.4092537 | 0.4092537 | 0.5655054 | 87.61905 | 93.71085 | 12 | 12 | 0 | 0 | 0 | 0 | 0
4aS6 | 0.4018846 | 0.4018846 | 0.5616684 | 87.48299 | 93.26622 | 12 | 12 | 0 | 0 | 0 | 0 | 0
4aZ1 | 0.4252935 | 0.3902785 | 0.5757442 | 86.17347 | 91.38702 | 12 | 11 | 1 | 0 | 0 | 0 | 0
4aZ2 | 0.3638801 | 0.3638801 | 0.5508378 | 86.69218 | 92.86633 | 12 | 12 | 0 | 0 | 0 | 0 | 0
4aZ3 | 0.3846667 | 0.3846667 | 0.6114448 | 86.59014 | 92.57271 | 12 | 12 | 0 | 0 | 0 | 0 | 0
4aZ4 | 0.2623572 | 0.2623572 | 0.4981025 | 87.52551 | 93.48993 | 12 | 12 | 0 | 0 | 0 | 0 | 0
4aZ5 | 0.4280551 | 0.4280551 | 0.6407484 | 85.16156 | 90.98993 | 12 | 12 | 0 | 0 | 0 | 0 | 0
4aZ6 | 0.5893073 | 0.5893073 | 0.8167676 | 89.03061 | 93.99609 | 12 | 12 | 0 | 0 | 0 | 0 | 0
4aZ7 | 0.4304315 | 0.4304315 | 0.643645 | 87.79762 | 93.1264 | 12 | 12 | 0 | 0 | 0 | 0 | 0
4aZ8 | 0.4703438 | 0.4703438 | 0.65409 | 86.28401 | 92.33781 | 12 | 12 | 0 | 0 | 0 | 0 | 0
4aZ9 | 0.6040834 | 0.4306429 | 0.6602291 | 71.67517 | 75.33277 | 12 | 8 | 4 | 0 | 0 | 0 | 0
4aZa | 0.3478369 | 0.3478369 | 0.5661428 | 86.38605 | 92.50559 | 12 | 12 | 0 | 0 | 0 | 0 | 0
4aZb | 0.4660588 | 0.4045673 | 0.6338992 | 82.68707 | 86.75615 | 12 | 10 | 2 | 0 | 0 | 0 | 0
4aZc | 0.3806435 | 0.3806435 | 0.5916095 | 86.57313 | 92.71253 | 12 | 12 | 0 | 0 | 0 | 0 | 0
4aZd | 0.3774042 | 0.3774042 | 0.6906481 | 85.9949 | 92.25951 | 12 | 12 | 0 | 0 | 0 | 0 | 0
4aZe | 0.3293879 | 0.3434992 | 2.322316 | 85.73129 | 91.67226 | 12 | 11 | 0 | 1 | 0 | 1 | 0
4aZf | 0.375372 | 0.375372 | 0.5949576 | 86.32653 | 91.3283 | 12 | 12 | 0 | 0 | 0 | 0 | 0
4aZg | 0.3546091 | 0.3468674 | 0.5950945 | 83.29932 | 88.00615 | 12 | 11 | 1 | 0 | 0 | 0 | 0
4aZh | 0.5194479 | 0.4189199 | 0.6159068 | 81.05442 | 85.79978 | 12 | 10 | 2 | 0 | 0 | 0 | 0
4aZi | 0.3069309 | 0.3069309 | 0.4847315 | 86.23299 | 92.94463 | 12 | 12 | 0 | 0 | 0 | 0 | 0
4aZj | 0.4668744 | 0.4668744 | 0.6495765 | 86.42007 | 93.18792 | 12 | 12 | 0 | 0 | 0 | 0 | 0
4aZk | 0.4847203 | 0.4274972 | 0.6161711 | 84.77891 | 89.95805 | 12 | 11 | 1 | 0 | 0 | 0 | 0
4aZl | 0.5059926 | 0.5059926 | 0.709145 | 86.62415 | 92.44128 | 12 | 12 | 0 | 0 | 0 | 0 | 0
4aZm | 0.3745159 | 0.3745159 | 0.5810739 | 85.2381 | 91.33669 | 12 | 12 | 0 | 0 | 0 | 0 | 0
4aZn | 0.3821218 | 0.3821218 | 0.5811673 | 85.30612 | 91.80369 | 12 | 12 | 0 | 0 | 0 | 0 | 0
4aZo | 0.3958249 | 0.3958249 | 0.563981 | 84.61735 | 90.97595 | 12 | 12 | 0 | 0 | 0 | 0 | 0
4bN1 | 0.3281688 | 0.3281688 | 0.5213352 | 87.64456 | 93.39206 | 12 | 12 | 0 | 0 | 0 | 0 | 0
4bN2 | 0.3085644 | 0.3085644 | 0.5072851 | 87.03231 | 93.38926 | 12 | 12 | 0 | 0 | 0 | 0 | 0
4bN3 | 0.3158593 | 0.3158593 | 0.498416 | 86.81973 | 93.01454 | 12 | 12 | 0 | 0 | 0 | 0 | 0
4bN4 | 0.2760725 | 0.2760725 | 0.4612663 | 87.67857 | 93.91779 | 12 | 12 | 0 | 0 | 0 | 0 | 0
4bN5 | 0.3380471 | 0.3380471 | 0.5281614666 | 87.04082 | 93.14877 | 12 | 12 | 0 | 0 | 0 | 0 | 0
4bN6 | 0.3223681 | 0.3223681 | 0.5173069 | 87.14286 | 93.42562 | 12 | 12 | 0 | 0 | 0 | 0 | 0
4bN7 | 0.2999012 | 0.2999012 | 0.4788582 | 87.67007 | 93.75 | 12 | 12 | 0 | 0 | 0 | 0 | 0
8611 | 0.4377703 | 0.3882801 | 0.9509857 | 79.23469 | 83.37248 | 12 | 9 | 3 | 0 | 0 | 0 | 0
8612 | 0.4555658 | 0.3681023 | 1.324924 | 81.87925 | 88.6717 | 12 | 11 | 1 | 0 | 0 | 0 | 0
86S1 | 0.4767127 | 0.4767127 | 0.6318744 | 84.27721 | 89.45749 | 12 | 12 | 0 | 0 | 0 | 0 | 0
86S2 | 0.5137966 | 0.5137966 | 1.047005 | 85.72279 | 91.34787 | 12 | 12 | 0 | 0 | 0 | 0 | 0
87N1 | 0.428261 | 0.428261 | 0.5639397 | 85.44218 | 90.87248 | 12 | 12 | 0 | 0 | 0 | 0 | 0
87N2 | 0.4066751 | 0.4066751 | 1.017817 | 85.95238 | 92.01063 | 12 | 12 | 0 | 0 | 0 | 0 | 0
97N1 | 0.4222768 | 0.4222768 | 0.6189553 | 83.14626 | 90.3132 | 12 | 12 | 0 | 0 | 0 | 0 | 0
97N2 | 0.4901054 | 0.4003873 | 0.597463 | 79.47279 | 84.09955 | 12 | 10 | 2 | 0 | 0 | 0 | 0
9801 | 0.4189724 | 0.4189724 | 0.5846041 | 84.57483 | 90.88367 | 12 | 12 | 0 | 0 | 0 | 0 | 0
9802 | 0.3784246 | 0.3733817 | 0.5434828 | 84.14966 | 90.24049 | 12 | 11 | 0 | 1 | 0 | 1 | 0
a801 | 0.3824595 | 0.3824595 | 0.5489955 | 83.72449 | 90.9368 | 12 | 12 | 0 | 0 | 0 | 0 | 0

## sevennet-oc20-cueq-d3
Adsorbate_name | MAE_total (eV) | MAE_normal (eV) | MAE_single (eV) | ADwT (%) | AMDwT (%) | Num_total | Num_normal | Num_adsorbate_migration | Anomaly count
[9 empty] | total | reproduction failure | unphysical relaxation | energy anomaly
3611 | 0.7282581 | 0.7820108 | 1.627171 | 36.79138 | 59.99627 | 36 | 15 | 11 | 10 | 0 | 10 | 0
4811 | 0.827477 | 0.908089 | 1.705417 | 36.06576 | 58.57476 | 36 | 16 | 9 | 11 | 0 | 11 | 0
4411 | 1.049864 | 1.301109 | 1.756412 | 35.97789 | 61.0193 | 24 | 13 | 0 | 11 | 0 | 11 | 0
44S1 | 1.880316 | 1.661748 | 2.238681 | 31.24575 | 51.29474 | 24 | 3 | 10 | 11 | 0 | 10 | 1
45N1 | 1.170699 | 1.202664 | 1.744449 | 29.96173 | 53.36829 | 24 | 7 | 8 | 9 | 0 | 9 | 0
4a11 | 0.809215 | 0.8628615 | 1.679075 | 27.23639 | 51.42198 | 24 | 8 | 10 | 6 | 0 | 6 | 0
4a12 | 0.9532033 | 1.103526 | 1.769056 | 28.22279 | 52.03719 | 24 | 9 | 7 | 8 | 0 | 8 | 0
55N1 | 1.221488 | 1.188625 | 1.864286 | 34.3665 | 59.01985 | 24 | 8 | 4 | 12 | 0 | 11 | 1
5601 | 1.178558 | 1.433531 | 2.154445 | 32.96769 | 57.85934 | 24 | 11 | 4 | 9 | 0 | 9 | 0
6601 | 1.302174 | 1.473414 | 2.41226 | 41.52636 | 69.72036 | 24 | 14 | 1 | 9 | 0 | 7 | 2
6611 | 1.336741 | 1.506995 | 1.937681 | 30.59894 | 54.41786 | 23 | 7 | 6 | 10 | 0 | 10 | 0
66S1 | 2.342002 | 1.122027 | 2.683241 | 33.40445 | 54.09396 | 22 | 1 | 5 | 16 | 0 | 10 | 6
67N1 | 1.609569 | 1.660046 | 2.512756 | 34.67069 | 58.70958 | 22 | 8 | 5 | 9 | 0 | 9 | 0
7801 | 1.544436 | 1.608236 | 2.164011 | 27.94063 | 53.31147 | 22 | 7 | 2 | 13 | 0 | 11 | 2
8a01 | 1.720598 | 1.700449 | 2.585329 | 29.88868 | 49.08938 | 22 | 5 | 10 | 7 | 0 | 7 | 0
8a02 | 1.604263 | 1.650759 | 3.069847 | 29.96289 | 50.29744 | 22 | 8 | 6 | 8 | 0 | 7 | 1
8a03 | 1.581362 | 1.557665 | 2.819937 | 30.46846 | 53.26419 | 22 | 6 | 9 | 7 | 0 | 7 | 0
1211 | 0.3705793 | 0.4347464 | 1.225946 | 39.63435 | 64.38199 | 12 | 6 | 2 | 4 | 0 | 4 | 0
1221 | 0.2440998 | 0.2933582 | 6.275688 | 37.01531 | 59.84899 | 12 | 7 | 1 | 4 | 0 | 4 | 0
1231 | 0.2894349 | 0.324775 | 1.300822 | 39.16667 | 66.35906 | 12 | 8 | 0 | 4 | 0 | 4 | 0
12S1 | 1.308448 | 1.43397 | 2.089942 | 40.37415 | 66.67785 | 12 | 8 | 0 | 4 | 0 | 4 | 0
13N1 | 0.5689841 | 0.7365788 | 1.3571 | 38.17177 | 63.2047 | 12 | 4 | 2 | 6 | 0 | 6 | 0
13X1 | 0.5151986 | 0.3861571 | 1.425991 | 33.9881 | 52.88311 | 12 | 4 | 4 | 4 | 0 | 4 | 0
13Y1 | 0.6101114 | 0.6602657 | 1.367628 | 36.79422 | 58.89821 | 12 | 3 | 4 | 5 | 0 | 5 | 0
13_1 | 0.3099616 | 0.3602486 | 1.296255 | 37.82313 | 64.12752 | 12 | 8 | 0 | 4 | 0 | 4 | 0
14S1 | 1.105638 | 0.9856001 | 1.608884 | 30.81633 | 53.63255 | 12 | 4 | 2 | 6 | 0 | 6 | 0
14Z1 | 0.7351659 | 0.8951966 | 1.843134 | 37.53401 | 63.43121 | 12 | 7 | 1 | 4 | 0 | 4 | 0
15N1 | 0.4153143 | 0.4972428 | 1.297042 | 37.76361 | 65.3887 | 12 | 8 | 0 | 4 | 0 | 4 | 0
2201 | 0.8328502 | 0.7082825 | 1.042602 | 35.32313 | 52.93624 | 12 | 3 | 3 | 6 | 0 | 6 | 0
2401 | 0.5566175 | 0.7075484 | 1.456584 | 39.82143 | 68.27461 | 12 | 6 | 0 | 6 | 0 | 6 | 0
2411 | 0.5789833 | 0.7374727 | 1.472529 | 37.84014 | 62.79642 | 12 | 8 | 0 | 4 | 0 | 4 | 0
2421 | 0.5110244 | 0.4454141 | 1.298926 | 28.72449 | 46.68624 | 12 | 3 | 6 | 3 | 0 | 3 | 0
2422 | 0.4394729 | 0.4103128 | 1.236074 | 28.13776 | 44.75112 | 12 | 2 | 6 | 4 | 0 | 4 | 0
2431 | 0.5273009 |  | 1.330559 | 25.03401 | 42.90268 | 12 | 0 | 8 | 4 | 0 | 4 | 0
24S1 | 1.489687 | 1.628756 | 2.243375 | 38.35884 | 64.49105 | 12 | 8 | 0 | 4 | 0 | 4 | 0
25N1 | 0.7664768 | 0.8880549 | 1.553776 | 37.78061 | 64.16387 | 12 | 8 | 0 | 4 | 0 | 4 | 0
25N2 | 0.4773692 | 0.5976634 | 1.383163 | 37.02381 | 63.25783 | 12 | 6 | 0 | 6 | 0 | 6 | 0
25X1 | 0.8123639 | 0.934663 | 1.507467 | 29.91497 | 49.59732 | 12 | 3 | 4 | 5 | 0 | 5 | 0
25X2 | 0.3519248 | 0.4121103 | 1.252041 | 37.4915 | 64.50224 | 12 | 8 | 0 | 4 | 0 | 4 | 0
25Y1 | 0.5496794 | 0.658393 | 1.33112 | 32.64456 | 52.28188 | 12 | 2 | 4 | 6 | 0 | 6 | 0
25Y2 | 0.8705092 | 0.6023098 | 1.450144 | 32.42347 | 56.04586 | 12 | 2 | 4 | 6 | 0 | 6 | 0
25_1 | 0.8252579 | 0.7283179 | 1.518812 | 26.69218 | 45.32159 | 12 | 2 | 7 | 3 | 0 | 3 | 0
25_2 | 0.5194025 | 0.406849 | 1.316023 | 31.29252 | 49.78468 | 12 | 3 | 5 | 4 | 0 | 4 | 0
2601 | 0.3124109 | 0.3642409 | 1.473317 | 42.71259 | 69.59452 | 12 | 9 | 0 | 3 | 0 | 3 | 0
2611 | 0.4113758 | 0.4652402 | 1.695448 | 34.53231 | 58.70805 | 12 | 8 | 1 | 3 | 0 | 3 | 0
2612 | 0.4220638 | 0.456571 | 1.133263 | 24.31973 | 45.1566 | 12 | 4 | 5 | 3 | 0 | 3 | 0
26S1 | 1.018107 | 1.194668 | 1.706086 | 31.53061 | 55.20414 | 12 | 6 | 0 | 6 | 0 | 6 | 0
26S2 | 0.9728523 | 1.130563 | 1.689833 | 33.63095 | 60.75783 | 12 | 6 | 0 | 6 | 0 | 6 | 0
26Z1 | 0.4976911 | 0.6099668 | 1.348105 | 34.52381 | 60.18736 | 12 | 6 | 0 | 6 | 0 | 6 | 0
26Z2 | 0.455204 | 0.5613503 | 1.332953 | 36.55612 | 64.81544 | 12 | 6 | 0 | 6 | 0 | 6 | 0
26Z3 | 1.02564 | 1.220628 | 1.682788 | 29.19218 | 48.66051 | 12 | 2 | 4 | 6 | 0 | 6 | 0
26Z4 | 0.7417679 | 0.8209597 | 1.351582 | 32.80612 | 57.67897 | 12 | 4 | 2 | 6 | 0 | 6 | 0
27N1 | 0.5532723 | 0.6799785 | 1.38461 | 35.03401 | 61.39541 | 12 | 7 | 0 | 5 | 0 | 5 | 0
27N2 | 0.5832953 | 0.6957696 | 1.412374 | 35.2551 | 63.38926 | 12 | 6 | 0 | 6 | 0 | 6 | 0
3401 | 0.7742013 |  | 1.135612 | 25.11905 | 42.6566 | 12 | 0 | 5 | 7 | 0 | 7 | 0
3601 | 0.6970147 | 0.8195781 | 1.722247 | 37.93367 | 57.90548 | 12 | 3 | 6 | 3 | 0 | 3 | 0
3621 | 0.6489951 | 0.5571455 | 1.375032 | 25.11054 | 44.25336 | 12 | 2 | 7 | 3 | 0 | 3 | 0
3622 | 0.5976323 | 0.7519928 | 1.376834 | 28.38435 | 47.56711 | 12 | 1 | 7 | 4 | 0 | 4 | 0
3623 | 0.4835277 | 0.5362903 | 1.615304 | 29.90646 | 50.67394 | 12 | 4 | 4 | 4 | 0 | 4 | 0
3631 | 0.4407854 | 0.4077001 | 1.346046 | 34.89796 | 55.33557 | 12 | 5 | 3 | 4 | 0 | 4 | 0
3632 | 0.5807258 | 0.7250715 | 1.426022 | 29.62585 | 56.99105 | 12 | 7 | 1 | 4 | 0 | 4 | 0
36S1 | 1.658681 | 1.724204 | 2.343089 | 34.81293 | 58.23826 | 12 | 4 | 2 | 6 | 0 | 4 | 2
36S2 | 1.599629 | 1.785612 | 2.351735 | 36.34354 | 63.79195 | 12 | 5 | 0 | 7 | 0 | 5 | 2
37N1 | 0.3766862 | 0.4707863 | 1.26146 | 37.28741 | 65.32998 | 12 | 7 | 0 | 5 | 0 | 5 | 0
37N2 | 0.6258649 | 0.7888249 | 1.469881 | 33.37585 | 60.24609 | 12 | 6 | 0 | 6 | 0 | 6 | 0
37N3 | 0.7279155 | 0.9952069 | 1.879295 | 33.33333 | 58.68568 | 12 | 4 | 1 | 7 | 0 | 7 | 0
37N4 | 1.08753 | 1.158494 | 2.367957 | 36.04592 | 63.35011 | 12 | 8 | 0 | 4 | 0 | 4 | 0
37N5 | 0.5122566 | 0.5979393 | 1.567277 | 31.46259 | 56.16331 | 12 | 4 | 2 | 6 | 0 | 6 | 0
37X1 | 0.7750089 |  | 1.422082 | 21.97279 | 37.62584 | 12 | 0 | 8 | 4 | 0 | 4 | 0
37X2 | 0.6205469 | 0.5020102 | 1.303212 | 28.9881 | 52.033 | 12 | 4 | 4 | 4 | 0 | 4 | 0
37X3 | 0.7211513 |  | 1.452953 | 23.08673 | 39.37919 | 12 | 0 | 8 | 4 | 0 | 4 | 0
37X4 | 0.9751747 |  | 1.60469 | 27.01531 | 43.83949 | 12 | 0 | 6 | 6 | 0 | 6 | 0
37Y1 | 1.068545 | 1.006402 | 1.637294 | 27.57653 | 48.5151 | 12 | 2 | 5 | 5 | 0 | 5 | 0
37Y2 | 1.007356 | 0.5295643 | 4.52478 | 30.61224 | 52.91946 | 12 | 1 | 6 | 5 | 0 | 5 | 0
37Y3 | 1.231224 | 0.6089053 | 1.597795 | 30.2551 | 53.62416 | 12 | 1 | 5 | 6 | 0 | 6 | 0
37_1 | 0.9519607 |  | 1.548632 | 20.5102 | 37.57271 | 12 | 0 | 8 | 4 | 0 | 4 | 0
37_2 | 0.8777675 |  | 1.444436 | 23.04422 | 38.32774 | 12 | 0 | 8 | 4 | 0 | 4 | 0
37_3 | 0.9234814 |  | 1.593231 | 23.27381 | 42.21756 | 12 | 0 | 8 | 4 | 0 | 4 | 0
37_4 | 0.9240108 | 1.144717 | 1.657057 | 28.36735 | 49.3736 | 12 | 1 | 5 | 6 | 0 | 6 | 0
3801 | 0.4351664 | 0.4110665 | 1.494001 | 38.46088 | 53.03971 | 12 | 1 | 8 | 3 | 0 | 3 | 0
3811 | 0.5670886 | 0.6639221 | 1.56429 | 37.63605 | 64.25056 | 12 | 9 | 0 | 3 | 0 | 3 | 0
3812 | 0.4975877 | 0.5841271 | 1.434763 | 32.55952 | 51.15772 | 12 | 2 | 6 | 4 | 0 | 4 | 0
3813 | 0.5625889 | 0.6312826 | 1.543272 | 35.51871 | 60.43345 | 12 | 8 | 1 | 3 | 0 | 3 | 0
38S1 | 1.122197 | 1.296732 | 1.791454 | 28.38435 | 49.40436 | 12 | 4 | 2 | 6 | 0 | 6 | 0
38S2 | 1.200631 | 1.438992 | 1.947367 | 33.06122 | 58.63255 | 12 | 8 | 0 | 4 | 0 | 4 | 0
38S3 | 1.138338 | 1.326324 | 1.807551 | 30.62075 | 57.11689 | 12 | 6 | 0 | 6 | 0 | 6 | 0
38Z1 | 0.9994479 | 1.342523 | 1.699018 | 32.84014 | 57.56711 | 12 | 5 | 2 | 5 | 0 | 5 | 0
38Z2 | 0.5194256 | 0.6319774 | 1.440239 | 36.93878 | 63.29698 | 12 | 7 | 0 | 5 | 0 | 5 | 0
38Z3 | 0.7401801 | 0.8921975 | 1.550253 | 33.86054 | 59.38479 | 12 | 5 | 1 | 6 | 0 | 6 | 0
38Z4 | 1.299614 | 1.453159 | 1.91511 | 34.11565 | 58.34172 | 12 | 6 | 1 | 5 | 0 | 5 | 0
38Z5 | 0.8724466 | 1.157034 | 1.656353 | 34.48129 | 61.50447 | 12 | 5 | 0 | 7 | 0 | 7 | 0
38Z6 | 0.7651184 | 0.9828277 | 1.524474 | 31.64966 | 57.8915 | 12 | 2 | 3 | 7 | 0 | 7 | 0
38Z7 | 0.7781986 | 0.6982027 | 1.452174 | 23.11224 | 40.22092 | 12 | 1 | 7 | 4 | 0 | 4 | 0
38Z8 | 0.8067318 | 0.7715444 | 1.518705 | 26.44558 | 45.03356 | 12 | 3 | 3 | 6 | 0 | 6 | 0
38Z9 | 1.072985 | 1.325413 | 1.782527 | 33.81803 | 61.27796 | 12 | 8 | 0 | 4 | 0 | 4 | 0
38Za | 0.6962747 | 0.8249603 | 1.468756 | 28.46088 | 51.22483 | 12 | 3 | 3 | 6 | 0 | 6 | 0
39N1 | 0.6419014 | 0.7981133 | 1.477217 | 33.29932 | 56.717 | 12 | 6 | 1 | 5 | 0 | 5 | 0
39N2 | 0.598034 | 0.7259394 | 1.459817 | 34.42177 | 63.54586 | 12 | 7 | 0 | 5 | 0 | 5 | 0
39N3 | 0.7346622 | 0.9051823 | 1.531185 | 33.06973 | 60.27125 | 12 | 6 | 0 | 6 | 0 | 6 | 0
39N4 | 0.7422562 | 0.8871647 | 1.52966 | 32.60204 | 63.49832 | 12 | 6 | 0 | 6 | 0 | 6 | 0
4601 | 1.168293 | 0.976468 | 1.819865 | 33.75 | 53.76119 | 12 | 3 | 3 | 6 | 0 | 6 | 0
4602 | 0.8380984 | 0.8714464 | 1.242075 | 29.62585 | 47.96421 | 12 | 1 | 4 | 7 | 0 | 7 | 0
4801 | 0.9568406 | 1.178432 | 1.861211 | 33.0017 | 55.52293 | 12 | 4 | 2 | 6 | 0 | 6 | 0
4802 | 0.9225892 | 1.172005 | 2.025392 | 38.47789 | 64.65884 | 12 | 6 | 0 | 6 | 0 | 6 | 0
4803 | 0.9306461 | 0.8796312 | 1.650989 | 29.04762 | 44.75391 | 12 | 2 | 5 | 5 | 0 | 5 | 0
4804 | 0.8664825 | 1.121838 | 2.284694 | 36.41156 | 57.95582 | 12 | 5 | 2 | 5 | 0 | 5 | 0
4812 | 0.7819744 | 0.5486698 | 1.388816 | 21.9983 | 41.21924 | 12 | 1 | 7 | 4 | 0 | 4 | 0
4821 | 0.5982686 | 0.7542889 | 1.456809 | 29.20068 | 51.92953 | 12 | 5 | 3 | 4 | 0 | 4 | 0
4822 | 0.6835613 | 0.5848469 | 1.386796 | 24.51531 | 45.03635 | 12 | 2 | 6 | 4 | 0 | 4 | 0
4823 | 0.7996265 | 1.036142 | 1.477968 | 22.08333 | 44.07159 | 12 | 1 | 8 | 3 | 0 | 3 | 0
4824 | 0.6169349 | 0.6292982 | 1.445141 | 27.68707 | 48.93177 | 12 | 3 | 6 | 3 | 0 | 3 | 0
4825 | 0.6573475 | 0.7630652 | 1.435179 | 25.21259 | 49.11633 | 12 | 3 | 5 | 4 | 0 | 4 | 0
4826 | 0.6895209 | 0.8389845 | 1.4603 | 23.44388 | 47.80481 | 12 | 3 | 5 | 4 | 0 | 4 | 0
4831 | 0.7273399 |  | 1.468213 | 21.69218 | 41.7981 | 12 | 0 | 8 | 4 | 0 | 4 | 0
4832 | 0.6461638 | 0.6948308 | 1.484713 | 24.93197 | 44.27852 | 12 | 3 | 5 | 4 | 0 | 4 | 0
4833 | 0.6992493 | 0.8129945 | 1.475199 | 24.33673 | 50.24049 | 12 | 5 | 4 | 3 | 0 | 3 | 0
48S1 | 1.732241 | 1.894848 | 2.407305 | 31.36905 | 52.37696 | 12 | 2 | 6 | 4 | 0 | 4 | 0
48S2 | 1.708527 | 1.838829 | 2.417885 | 33.62245 | 59.02964 | 12 | 4 | 1 | 7 | 0 | 6 | 1
48S3 | 1.676509 | 1.8429 | 2.43024 | 34.63435 | 61.70022 | 12 | 4 | 0 | 8 | 0 | 6 | 2
49N1 | 0.7146668 | 0.6202841 | 1.387511 | 27.7381 | 50.76342 | 12 | 2 | 5 | 5 | 0 | 5 | 0
49N2 | 0.5358631 | 0.5996195 | 1.48471 | 35.90136 | 61.21924 | 12 | 7 | 1 | 4 | 0 | 4 | 0
49N3 | 0.7424921 | 0.8870927 | 1.502435 | 30.69728 | 55.18177 | 12 | 4 | 2 | 6 | 0 | 6 | 0
49N4 | 0.8246376 | 1.022143 | 1.66477 | 30.43367 | 58.46756 | 12 | 5 | 1 | 6 | 0 | 6 | 0
49N5 | 0.8115621 | 1.091415 | 1.531286 | 31.30102 | 58.04251 | 12 | 5 | 0 | 7 | 0 | 7 | 0
49N6 | 0.6749374 | 0.8536623 | 1.535945 | 32.14286 | 58.99888 | 12 | 6 | 0 | 6 | 0 | 6 | 0
49N7 | 0.8692684 | 1.068612 | 1.598201 | 32.32993 | 57.98098 | 12 | 4 | 1 | 7 | 0 | 7 | 0
49N8 | 0.5870808 | 0.7401399 | 1.427022 | 33.62245 | 63.55705 | 12 | 6 | 0 | 6 | 0 | 6 | 0
49N9 | 0.5279181 | 0.6701939 | 1.355744 | 34.02211 | 57.10291 | 12 | 5 | 1 | 6 | 0 | 6 | 0
49Na | 0.8458105 | 1.130023 | 1.584085 | 31.51361 | 54.50503 | 12 | 3 | 3 | 6 | 0 | 6 | 0
49X1 | 0.7608922 |  | 1.436573 | 20.35714 | 37.85794 | 12 | 0 | 8 | 4 | 0 | 4 | 0
49X2 | 0.9665568 |  | 1.518974 | 20.94388 | 37.77405 | 12 | 0 | 8 | 4 | 0 | 4 | 0
49X3 | 0.4368103 | 0.5220743 | 1.301758 | 36.2585 | 62.52237 | 12 | 8 | 0 | 4 | 0 | 4 | 0
49X4 | 1.050813 |  | 1.480556 | 19.85544 | 38.2774 | 12 | 0 | 8 | 4 | 0 | 4 | 0
49X5 | 1.09565 | 1.390122 | 1.779392 | 26.21599 | 47.06376 | 12 | 2 | 6 | 4 | 0 | 4 | 0
49X6 | 0.9529629 | 1.290057 | 1.707148 | 31.59014 | 55.88367 | 12 | 6 | 1 | 5 | 0 | 5 | 0
49X7 | 1.097592 |  | 1.678468 | 23.69048 | 44.55817 | 12 | 0 | 6 | 6 | 0 | 6 | 0
49X8 | 0.748156 |  | 1.325937 | 20.04252 | 37.88591 | 12 | 0 | 8 | 4 | 0 | 4 | 0
49Y1 | 0.7263386 | 0.8769932 | 1.497671 | 29.93197 | 54.49385 | 12 | 4 | 2 | 6 | 0 | 6 | 0
49Y2 | 0.4855177 | 0.575592 | 1.380022 | 38.2483 | 65.3915 | 12 | 8 | 0 | 4 | 0 | 4 | 0
49Y3 | 0.9801466 | 1.296944 | 1.407214 | 27.23639 | 49.74553 | 12 | 2 | 5 | 5 | 0 | 5 | 0
49Y4 | 1.032491 | 0.7755582 | 1.580024 | 29.16667 | 56.59116 | 12 | 2 | 4 | 6 | 0 | 6 | 0
49Y5 | 1.085166 | 0.8468888 | 1.603977 | 21.26701 | 44.8462 | 12 | 1 | 7 | 4 | 0 | 4 | 0
49Y6 | 1.319613 | 0.6566061 | 1.713906 | 29.17517 | 52.25951 | 12 | 1 | 5 | 6 | 0 | 6 | 0
49_1 | 0.7971254 | 0.4925664 | 1.538929 | 23.66497 | 40.36633 | 12 | 1 | 7 | 4 | 0 | 4 | 0
49_2 | 1.161277 |  | 1.738868 | 24.77891 | 44.35123 | 12 | 0 | 8 | 4 | 0 | 4 | 0
49_3 | 0.9127116 |  | 1.452942 | 20.16156 | 39.13311 | 12 | 0 | 8 | 4 | 0 | 4 | 0
49_4 | 1.032831 |  | 1.693372 | 24.43878 | 48.13199 | 12 | 0 | 8 | 4 | 0 | 4 | 0
49_5 | 0.9417675 |  | 1.676563 | 21.47109 | 42.45805 | 12 | 0 | 8 | 4 | 0 | 4 | 0
49_6 | 1.085192 | 1.215648 | 1.772703 | 27.29592 | 50.76622 | 12 | 2 | 5 | 5 | 0 | 5 | 0
49_7 | 1.062114 | 1.301249 | 1.733848 | 25.16156 | 49.49105 | 12 | 1 | 5 | 6 | 0 | 6 | 0
49_8 | 0.874814 |  | 1.586257 | 21.95578 | 37.4217 | 12 | 0 | 7 | 5 | 0 | 5 | 0
4a01 | 0.6156003 | 0.6971837 | 1.705844 | 35.67177 | 62.00503 | 12 | 7 | 2 | 3 | 0 | 3 | 0
4a02 | 0.5089024 | 0.5895645 | 1.745157 | 41.61565 | 64.75112 | 12 | 9 | 0 | 3 | 0 | 3 | 0
4a13 | 0.6869086 | 0.715421 | 1.584957 | 27.45748 | 51.67226 | 12 | 3 | 5 | 4 | 0 | 4 | 0
4a14 | 0.5581063 | 0.6531323 | 1.42097 | 29.06463 | 57.18121 | 12 | 6 | 2 | 4 | 0 | 4 | 0
4aS1 | 1.275497 |  | 1.881978 | 24.12415 | 40.51734 | 12 | 0 | 6 | 6 | 0 | 6 | 0
4aS2 | 1.563893 | 1.399968 | 1.839778 | 22.65306 | 42.184 | 12 | 1 | 5 | 6 | 0 | 6 | 0
4aS3 | 1.462005 | 1.39225 | 1.854389 | 24.82993 | 46.8764 | 12 | 3 | 3 | 6 | 0 | 6 | 0
4aS4 | 1.476818 | 1.450287 | 1.840777 | 25.22109 | 49.05201 | 12 | 4 | 2 | 6 | 0 | 6 | 0
4aS5 | 1.304783 | 1.513721 | 1.904154 | 26.47959 | 50.81376 | 12 | 4 | 2 | 6 | 0 | 6 | 0
4aS6 | 1.259478 | 1.440741 | 1.885402 | 28.70748 | 50.0755 | 12 | 4 | 2 | 6 | 0 | 6 | 0
4aZ1 | 1.115867 | 1.46229 | 1.767183 | 30.31463 | 54.60291 | 12 | 3 | 3 | 6 | 0 | 6 | 0
4aZ2 | 0.9404624 |  | 1.518512 | 20.03401 | 39.00447 | 12 | 0 | 6 | 6 | 0 | 6 | 0
4aZ3 | 0.8605338 | 1.01599 | 1.672806 | 30.85034 | 55.92562 | 12 | 5 | 2 | 5 | 0 | 5 | 0
4aZ4 | 0.5742745 | 0.6812093 | 1.451299 | 35.2466 | 60.30201 | 12 | 5 | 1 | 6 | 0 | 6 | 0
4aZ5 | 0.9752187 | 1.282936 | 1.759887 | 32.58503 | 62.59787 | 12 | 5 | 0 | 7 | 0 | 7 | 0
4aZ6 | 1.347678 |  | 1.899599 | 20.19558 | 42.76846 | 12 | 0 | 8 | 4 | 0 | 4 | 0
4aZ7 | 1.417728 | 1.235281 | 1.723385 | 21.7602 | 40.21532 | 12 | 1 | 5 | 6 | 0 | 6 | 0
4aZ8 | 1.152993 | 1.594968 | 1.898445 | 31.90476 | 55.88926 | 12 | 5 | 1 | 6 | 0 | 6 | 0
4aZ9 | 1.273763 | 1.52714 | 1.884965 | 27.64456 | 50.11465 | 12 | 4 | 2 | 6 | 0 | 6 | 0
4aZa | 0.8861816 | 1.233434 | 1.651266 | 30.05102 | 57.84116 | 12 | 4 | 1 | 7 | 0 | 7 | 0
4aZb | 1.183782 | 1.506683 | 1.842609 | 29.63435 | 52.21756 | 12 | 4 | 2 | 6 | 0 | 6 | 0
4aZc | 0.8611364 | 1.132982 | 1.619621 | 30.01701 | 55.60962 | 12 | 5 | 0 | 7 | 0 | 7 | 0
4aZd | 0.9717123 |  | 1.617388 | 20.2381 | 38.7528 | 12 | 0 | 6 | 6 | 0 | 6 | 0
4aZe | 0.6899859 | 0.8249947 | 3.352145 | 31.76871 | 59.72315 | 12 | 6 | 0 | 6 | 0 | 6 | 0
4aZf | 1.166124 |  | 1.637803 | 19.72789 | 36.74776 | 12 | 0 | 6 | 6 | 0 | 6 | 0
4aZg | 0.8172759 | 0.8408255 | 1.564382 | 28.26531 | 47.87192 | 12 | 3 | 3 | 6 | 0 | 6 | 0
4aZh | 1.271256 | 1.73089 | 1.808526 | 25.17857 | 48.44799 | 12 | 2 | 3 | 7 | 0 | 7 | 0
4aZi | 0.7133254 | 0.9006074 | 1.510383 | 29.85544 | 56.47931 | 12 | 4 | 2 | 6 | 0 | 6 | 0
4aZj | 1.018265 | 0.9279949 | 1.649004 | 22.94218 | 45.80537 | 12 | 1 | 5 | 6 | 0 | 6 | 0
4aZk | 1.142209 | 1.606455 | 1.838274 | 30.56973 | 52.18121 | 12 | 5 | 1 | 6 | 0 | 6 | 0
4aZl | 1.387718 | 1.63403 | 1.988291 | 27.98469 | 53.6717 | 12 | 3 | 2 | 7 | 0 | 7 | 0
4aZm | 0.9275479 | 1.07786 | 1.635615 | 23.41837 | 42.5028 | 12 | 1 | 5 | 6 | 0 | 6 | 0
4aZn | 1.082091 | 1.462401 | 1.640002 | 22.95918 | 45.95638 | 12 | 1 | 4 | 7 | 0 | 7 | 0
4aZo | 1.186586 | 1.506286 | 1.910998 | 32.67857 | 60.26286 | 12 | 7 | 0 | 5 | 0 | 5 | 0
4bN1 | 0.8174556 | 0.9486208 | 1.592031 | 28.10374 | 48.05649 | 12 | 3 | 5 | 4 | 0 | 4 | 0
4bN2 | 0.6980464 | 0.8567646 | 1.536162 | 32.87415 | 58.65772 | 12 | 7 | 0 | 5 | 0 | 5 | 0
4bN3 | 0.6977568 | 0.8423457 | 1.511463 | 32.41497 | 57.64541 | 12 | 7 | 0 | 5 | 0 | 5 | 0
4bN4 | 0.7025811 | 0.8613862 | 1.499838 | 31.02041 | 60.25727 | 12 | 6 | 0 | 6 | 0 | 6 | 0
4bN5 | 0.8854413 | 1.056057 | 1.640173 | 30.21259 | 57.84955 | 12 | 4 | 2 | 6 | 0 | 6 | 0
4bN6 | 0.854116 | 0.9789562 | 1.631455 | 30.34014 | 54.6113 | 12 | 3 | 3 | 6 | 0 | 6 | 0
4bN7 | 0.896451 | 1.073388 | 1.636207 | 30.79082 | 58.84228 | 12 | 5 | 1 | 6 | 0 | 6 | 0
8611 | 1.726888 | 1.674933 | 2.202893 | 31.08844 | 57.44128 | 12 | 3 | 2 | 7 | 0 | 4 | 3
8612 | 1.706561 | 1.727969 | 2.657668 | 35.57823 | 63.41723 | 12 | 6 | 0 | 6 | 0 | 3 | 3
86S1 | 2.493234 |  | 2.788613 | 32.17687 | 55.95917 | 12 | 0 | 3 | 9 | 0 | 3 | 6
86S2 | 2.432452 |  | 3.183816 | 34.65136 | 60.00559 | 12 | 0 | 1 | 11 | 0 | 4 | 7
87N1 | 1.924645 | 1.488997 | 2.409517 | 33.65646 | 60.44463 | 12 | 1 | 0 | 11 | 0 | 5 | 6
87N2 | 1.933684 | 1.831261 | 2.843986 | 34.34524 | 62.46365 | 12 | 2 | 1 | 9 | 0 | 4 | 5
97N1 | 2.105432 | 1.876097 | 2.525693 | 33.22279 | 59.85738 | 12 | 3 | 1 | 8 | 0 | 3 | 5
97N2 | 2.044255 | 1.930628 | 2.489569 | 31.38605 | 55.84452 | 12 | 1 | 3 | 8 | 0 | 4 | 4
9801 | 1.896594 | 1.799842 | 2.434643 | 33.2483 | 61.34508 | 12 | 2 | 1 | 9 | 0 | 5 | 4
9802 | 1.876917 | 1.575831 | 2.537979 | 34.35374 | 59.25615 | 12 | 2 | 0 | 10 | 0 | 5 | 5
a801 | 1.977191 | 1.961292 | 2.495221 | 34.43878 | 63.48434 | 12 | 2 | 0 | 10 | 0 | 4 | 6

## sevennet-oc22-cueq-d3
Adsorbate_name | MAE_total (eV) | MAE_normal (eV) | MAE_single (eV) | ADwT (%) | AMDwT (%) | Num_total | Num_normal | Num_adsorbate_migration | Anomaly count
[9 empty] | total | reproduction failure | unphysical relaxation | energy anomaly
3611 | 0.4410764 | 0.4326036 | 0.8556887 | 72.07483 | 78.84601 | 36 | 25 | 11 | 0 | 0 | 0 | 0
4811 | 0.530332 | 0.5206725 | 0.9497384 | 72.11451 | 79.36614 | 36 | 25 | 11 | 0 | 0 | 0 | 0
4411 | 0.3052326 | 0.2357874 | 0.554319 | 68.45238 | 74.35822 | 24 | 20 | 4 | 0 | 0 | 0 | 0
44S1 | 0.5463068 | 0.4140051 | 0.4369985 | 66.65391 | 67.28328 | 24 | 10 | 14 | 0 | 0 | 0 | 0
45N1 | 0.2932208 | 0.3246097 | 0.3612288 | 70.56122 | 78.8283 | 24 | 20 | 4 | 0 | 0 | 0 | 0
4a11 | 0.4201968 | 0.4334121 | 0.811085 | 78.20578 | 85.5453 | 24 | 22 | 2 | 0 | 0 | 0 | 0
4a12 | 0.5611252 | 0.5646491 | 0.9589567 | 74.56633 | 82.67198 | 24 | 20 | 4 | 0 | 0 | 0 | 0
55N1 | 0.4207288 | 0.3695826 | 0.4019004 | 68.52891 | 75.64178 | 24 | 15 | 8 | 1 | 0 | 1 | 0
5601 | 0.3024559 | 0.3295121 | 0.5533058 | 67.00255 | 71.69044 | 24 | 15 | 9 | 0 | 0 | 0 | 0
6601 | 0.4889716 | 0.4714898 | 0.6167019 | 75.51446 | 84.54418 | 24 | 22 | 2 | 0 | 0 | 0 | 0
6611 | 0.4347109 | 0.4451764 | 0.7017519 | 62.35138 | 69.45433 | 23 | 8 | 15 | 0 | 0 | 0 | 0
66S1 | 0.5480741 | 0.4918329 | 0.5170877 | 63.24675 | 69.03752 | 22 | 9 | 13 | 0 | 0 | 0 | 0
67N1 | 0.4186767 | 0.4706143 | 0.4592299 | 68.30705 | 75.3554 | 22 | 12 | 10 | 0 | 0 | 0 | 0
7801 | 0.390424 | 0.4161821 | 0.5143521 | 62.41187 | 72.56711 | 22 | 16 | 4 | 2 | 0 | 2 | 0
8a01 | 0.5613334 | 0.5702005 | 0.512017 | 61.13636 | 68.07352 | 22 | 9 | 13 | 0 | 0 | 0 | 0
8a02 | 0.4728649 | 0.5572384 | 0.8160422 | 65.11596 | 71.99054 | 22 | 11 | 11 | 0 | 0 | 0 | 0
8a03 | 0.4865719 | 0.6290067 | 0.6024024 | 61.89239 | 68.52502 | 22 | 9 | 13 | 0 | 0 | 0 | 0
1211 | 0.1841561 | 0.1113646 | 0.795965 | 75.05952 | 79.69519 | 12 | 8 | 4 | 0 | 0 | 0 | 0
1221 | 0.1319227 | 0.1200337 | 5.113948 | 77.27891 | 85.29362 | 12 | 11 | 1 | 0 | 0 | 0 | 0
1231 | 0.1534588 | 0.1188511 | 0.9691767 | 75.72279 | 85.75783 | 12 | 11 | 1 | 0 | 0 | 0 | 0
12S1 | 0.1672412 | 0.1764865 | 0.4385238 | 76.76871 | 86.70302 | 12 | 10 | 0 | 2 | 0 | 2 | 0
13N1 | 0.1699617 | 0.1709404 | 0.3749587 | 76.93878 | 84.86857 | 12 | 10 | 2 | 0 | 0 | 0 | 0
13X1 | 0.2365285 | 0.161759 | 1.032391 | 74.46429 | 79.29251 | 12 | 9 | 3 | 0 | 0 | 0 | 0
13Y1 | 0.2007172 | 0.1405965 | 0.6993867 | 73.57993 | 81.05425 | 12 | 8 | 3 | 1 | 0 | 1 | 0
13_1 | 0.1661604 | 0.1376013 | 0.8546317 | 76.77721 | 85.73266 | 12 | 11 | 1 | 0 | 0 | 0 | 0
14S1 | 0.2144902 | 0.2144902 | 0.4428257 | 79.83844 | 89.69799 | 12 | 12 | 0 | 0 | 0 | 0 | 0
14Z1 | 0.242722 | 0.2052743 | 0.7858772 | 76.96429 | 86.81767 | 12 | 11 | 1 | 0 | 0 | 0 | 0
15N1 | 0.1055567 | 0.1055567 | 0.3187793 | 79.32823 | 90.17058 | 12 | 12 | 0 | 0 | 0 | 0 | 0
2201 | 0.3191177 | 0.2347492 | 0.4139396 | 71.59014 | 71.42897 | 12 | 7 | 5 | 0 | 0 | 0 | 0
2401 | 0.1478981 | 0.1478981 | 0.3457409 | 79.77891 | 89.27293 | 12 | 12 | 0 | 0 | 0 | 0 | 0
2411 | 0.2346801 | 0.191848 | 0.8732243 | 73.04422 | 77.816 | 12 | 9 | 3 | 0 | 0 | 0 | 0
2421 | 0.2327266 | 0.2032712 | 0.8584261 | 75.31463 | 81.96029 | 12 | 9 | 3 | 0 | 0 | 0 | 0
2422 | 0.239357 | 0.2220948 | 0.8417134 | 73.9881 | 80.71868 | 12 | 9 | 3 | 0 | 0 | 0 | 0
2431 | 0.2767449 | 0.2755107 | 0.9890578 | 73.7415 | 80.90884 | 12 | 10 | 2 | 0 | 0 | 0 | 0
24S1 | 0.2736187 | 0.2871936 | 0.5111612 | 76.78571 | 86.94351 | 12 | 10 | 0 | 2 | 0 | 2 | 0
25N1 | 0.2612094 | 0.1897576 | 0.3936693 | 76.85374 | 86.5604 | 12 | 10 | 0 | 2 | 0 | 2 | 0
25N2 | 0.1775228 | 0.1775228 | 0.4547873 | 79.15816 | 89.37919 | 12 | 12 | 0 | 0 | 0 | 0 | 0
25X1 | 0.3415852 | 0.2670036 | 0.6695198 | 72.47449 | 78.77517 | 12 | 9 | 3 | 0 | 0 | 0 | 0
25X2 | 0.1980698 | 0.1662534 | 0.7869254 | 75.28912 | 85.30201 | 12 | 11 | 1 | 0 | 0 | 0 | 0
25Y1 | 0.2105727 | 0.1548673 | 0.5963683 | 74.89796 | 83.44239 | 12 | 11 | 1 | 0 | 0 | 0 | 0
25Y2 | 0.5378176 | 0.1815885 | 0.7153719 | 69.98299 | 76.81488 | 12 | 9 | 3 | 0 | 0 | 0 | 0
25_1 | 0.299172 | 0.2787247 | 1.004839 | 73.64796 | 79.80145 | 12 | 10 | 2 | 0 | 0 | 0 | 0
25_2 | 0.26212 | 0.2366637 | 0.8577818 | 74.34524 | 83.50671 | 12 | 10 | 2 | 0 | 0 | 0 | 0
2601 | 0.1539148 | 0.177483 | 0.349355 | 71.37755 | 77.20358 | 12 | 8 | 4 | 0 | 0 | 0 | 0
2611 | 0.1907828 | 0.2044613 | 0.7022344 | 77.82313 | 84.86857 | 12 | 10 | 2 | 0 | 0 | 0 | 0
2612 | 0.1930971 | 0.2106868 | 0.4636923 | 71.03741 | 73.03412 | 12 | 7 | 5 | 0 | 0 | 0 | 0
26S1 | 0.2987563 | 0.3024511 | 0.5369248 | 78.39286 | 87.98937 | 12 | 11 | 0 | 1 | 0 | 1 | 0
26S2 | 0.2611304 | 0.2611304 | 0.482166 | 80.15306 | 90.22371 | 12 | 12 | 0 | 0 | 0 | 0 | 0
26Z1 | 0.2047301 | 0.2047301 | 0.4310028 | 77.94218 | 88.81991 | 12 | 12 | 0 | 0 | 0 | 0 | 0
26Z2 | 0.1690232 | 0.1690232 | 0.4276801 | 77.70408 | 89.02405 | 12 | 12 | 0 | 0 | 0 | 0 | 0
26Z3 | 0.4592243 | 0.2574772 | 0.5120551 | 65.2381 | 67.67617 | 12 | 6 | 6 | 0 | 0 | 0 | 0
26Z4 | 0.2850459 | 0.2228556 | 0.3633076 | 66.90476 | 74.45749 | 12 | 7 | 4 | 1 | 0 | 1 | 0
27N1 | 0.1606174 | 0.1606174 | 0.3827471 | 78.63946 | 89.26454 | 12 | 12 | 0 | 0 | 0 | 0 | 0
27N2 | 0.1580927 | 0.1580927 | 0.3775493 | 79.11565 | 89.95246 | 12 | 12 | 0 | 0 | 0 | 0 | 0
3401 | 0.2273489 | 0.2303697 | 0.2488829 | 56.42857 | 54.35682 | 12 | 2 | 9 | 1 | 0 | 1 | 0
3601 | 0.2046139 | 0.2200379 | 0.3306517 | 76.71769 | 81.67785 | 12 | 8 | 4 | 0 | 0 | 0 | 0
3621 | 0.288833 | 0.2740093 | 0.984415 | 73.31633 | 79.06879 | 12 | 8 | 4 | 0 | 0 | 0 | 0
3622 | 0.3286786 | 0.3327752 | 0.9505017 | 74.58333 | 82.6566 | 12 | 11 | 1 | 0 | 0 | 0 | 0
3623 | 0.2862022 | 0.2655286 | 1.170058 | 75.27211 | 83.78915 | 12 | 10 | 2 | 0 | 0 | 0 | 0
3631 | 0.2656576 | 0.2348969 | 0.9720434 | 75.70578 | 84.18065 | 12 | 10 | 2 | 0 | 0 | 0 | 0
3632 | 0.3426295 | 0.3491116 | 0.9597912 | 78.46939 | 86.54362 | 12 | 11 | 1 | 0 | 0 | 0 | 0
36S1 | 0.3545359 | 0.3793247 | 0.5722075 | 75.55272 | 85.44743 | 12 | 10 | 0 | 2 | 0 | 2 | 0
36S2 | 0.3556847 | 0.3688218 | 0.5553158 | 76.55612 | 86.77293 | 12 | 10 | 0 | 2 | 0 | 2 | 0
37N1 | 0.1827177 | 0.1827177 | 0.4152223 | 78.92007 | 89.55537 | 12 | 12 | 0 | 0 | 0 | 0 | 0
37N2 | 0.3053434 | 0.3053434 | 0.5242713 | 77.7381 | 88.09564 | 12 | 12 | 0 | 0 | 0 | 0 | 0
37N3 | 0.2862581 | 0.2862581 | 0.9093041 | 77.41497 | 88.48434 | 12 | 12 | 0 | 0 | 0 | 0 | 0
37N4 | 0.2956335 | 0.2928306 | 1.095745 | 75.54422 | 87.2623 | 12 | 10 | 0 | 2 | 0 | 2 | 0
37N5 | 0.2183201 | 0.2183201 | 0.6909237 | 78.12075 | 88.70246 | 12 | 12 | 0 | 0 | 0 | 0 | 0
37X1 | 0.3571378 | 0.3568872 | 0.9545744 | 74.4983 | 78.95973 | 12 | 11 | 1 | 0 | 0 | 0 | 0
37X2 | 0.253556 | 0.2337605 | 0.8200451 | 75.2381 | 83.95134 | 12 | 11 | 1 | 0 | 0 | 0 | 0
37X3 | 0.3871998 | 0.3827269 | 0.9822321 | 72.87415 | 80.98154 | 12 | 11 | 1 | 0 | 0 | 0 | 0
37X4 | 0.4098602 | 0.327874 | 0.7289531 | 69.30272 | 74.08837 | 12 | 8 | 4 | 0 | 0 | 0 | 0
37Y1 | 0.5078348 | 0.3181432 | 0.864786 | 68.16327 | 75.316 | 12 | 8 | 4 | 0 | 0 | 0 | 0
37Y2 | 0.4470746 | 0.2264272 | 3.092269 | 71.77721 | 80.53412 | 12 | 9 | 3 | 0 | 0 | 0 | 0
37Y3 | 0.6304198 | 0.2822467 | 0.768239 | 68.22279 | 74.67841 | 12 | 7 | 4 | 1 | 0 | 1 | 0
37_1 | 0.3535477 | 0.3441963 | 1.059138 | 74.28571 | 80.06991 | 12 | 11 | 1 | 0 | 0 | 0 | 0
37_2 | 0.364141 | 0.3327012 | 0.9421563 | 71.7517 | 78.73602 | 12 | 10 | 2 | 0 | 0 | 0 | 0
37_3 | 0.4153298 | 0.4191568 | 1.164786 | 72.62755 | 79.81544 | 12 | 10 | 1 | 1 | 0 | 1 | 0
37_4 | 0.4024853 | 0.4116036 | 0.8799551 | 74.14116 | 83.91779 | 12 | 11 | 1 | 0 | 0 | 0 | 0
3801 | 0.2150408 | 0.2390601 | 0.337128 | 69.59184 | 69.49105 | 12 | 4 | 8 | 0 | 0 | 0 | 0
3811 | 0.234762 | 0.2279237 | 0.6542002 | 78.35884 | 86.92953 | 12 | 11 | 1 | 0 | 0 | 0 | 0
3812 | 0.2252293 | 0.2258693 | 0.6788874 | 70.63776 | 74.51063 | 12 | 6 | 6 | 0 | 0 | 0 | 0
3813 | 0.2480491 | 0.2353861 | 0.7198418 | 77.42347 | 85.49217 | 12 | 11 | 1 | 0 | 0 | 0 | 0
38S1 | 0.360207 | 0.3662586277 | 0.6010853 | 78.92007 | 88.33054 | 12 | 11 | 0 | 1 | 0 | 1 | 0
38S2 | 0.3565594 | 0.3565594 | 0.6137972 | 78.52041 | 88.41723 | 12 | 12 | 0 | 0 | 0 | 0 | 0
38S3 | 0.3445639 | 0.3491628 | 0.5566123 | 78.19728 | 89.04642 | 12 | 11 | 0 | 1 | 0 | 1 | 0
38Z1 | 0.3436141 | 0.3372976 | 0.5277658 | 77.32993 | 87.16163 | 12 | 10 | 1 | 1 | 0 | 1 | 0
38Z2 | 0.2382938 | 0.2382938 | 0.5113378 | 77.93367 | 88.73881 | 12 | 12 | 0 | 0 | 0 | 0 | 0
38Z3 | 0.2963592 | 0.2963592 | 0.5288292 | 77.76361 | 88.20749 | 12 | 12 | 0 | 0 | 0 | 0 | 0
38Z4 | 0.3289849 | 0.3135933 | 0.4770283 | 74.67687 | 86.67506 | 12 | 10 | 0 | 2 | 0 | 2 | 0
38Z5 | 0.3350073 | 0.343869 | 0.5551638 | 76.86224 | 88.05369 | 12 | 11 | 0 | 1 | 0 | 1 | 0
38Z6 | 0.3169674 | 0.3226828 | 0.5490021 | 76.60714 | 87.59787 | 12 | 11 | 0 | 1 | 0 | 1 | 0
38Z7 | 0.3608329 | 0.3556117 | 0.5794107 | 72.83163 | 79.63367 | 12 | 10 | 1 | 1 | 0 | 1 | 0
38Z8 | 0.3453937 | 0.3183746 | 0.6000752 | 73.08673 | 78.52349 | 12 | 8 | 3 | 1 | 0 | 1 | 0
38Z9 | 0.3729699 | 0.3612795 | 0.5386235 | 74.22619 | 85.03356 | 12 | 10 | 0 | 2 | 0 | 2 | 0
38Za | 0.297833 | 0.291958 | 0.5128373 | 74.38776 | 83.9821 | 12 | 10 | 1 | 1 | 0 | 1 | 0
39N1 | 0.2221314 | 0.2221314 | 0.4519245 | 78.94558 | 89.27852 | 12 | 12 | 0 | 0 | 0 | 0 | 0
39N2 | 0.2135778 | 0.2135778 | 0.4437312 | 79.54082 | 89.64206 | 12 | 12 | 0 | 0 | 0 | 0 | 0
39N3 | 0.2439961 | 0.2439961 | 0.4694314 | 77.56803 | 88.7528 | 12 | 12 | 0 | 0 | 0 | 0 | 0
39N4 | 0.2312517 | 0.2312517 | 0.460211 | 80.5102 | 90.39989 | 12 | 12 | 0 | 0 | 0 | 0 | 0
4601 | 0.4348809 | 0.3423808 | 0.4831287 | 75.45918 | 80.50615 | 12 | 9 | 3 | 0 | 0 | 0 | 0
4602 | 0.2794604 | 0.3103273 | 0.3477605 | 59.29422 | 58.04251 | 12 | 3 | 7 | 2 | 0 | 2 | 0
4801 | 0.3423716 | 0.3156293 | 0.4854699 | 73.19728 | 74.0604 | 12 | 4 | 8 | 0 | 0 | 0 | 0
4802 | 0.2988459 | 0.2988459 | 0.4916604 | 78.94558 | 86.99385 | 12 | 12 | 0 | 0 | 0 | 0 | 0
4803 | 0.2949304 | 0.4000311 | 0.428168 | 70.62075 | 67.62304 | 12 | 4 | 8 | 0 | 0 | 0 | 0
4804 | 0.2644452 | 0.236447 | 0.7380174 | 76.5051 | 80.82774 | 12 | 6 | 6 | 0 | 0 | 0 | 0
4812 | 0.3476549 | 0.3525626 | 0.9328214 | 75.51871 | 83.32494 | 12 | 11 | 1 | 0 | 0 | 0 | 0
4821 | 0.3331303 | 0.3385503 | 0.951859 | 78.56293 | 86.07383 | 12 | 11 | 1 | 0 | 0 | 0 | 0
4822 | 0.3214596 | 0.3319901 | 1.062856 | 73.23129 | 80.97036 | 12 | 11 | 1 | 0 | 0 | 0 | 0
4823 | 0.3955058 | 0.4119585 | 1.01044 | 76.33503 | 84.27013 | 12 | 11 | 1 | 0 | 0 | 0 | 0
4824 | 0.3988512 | 0.4144855 | 1.001684 | 74.63435 | 81.12416 | 12 | 10 | 2 | 0 | 0 | 0 | 0
4825 | 0.3688778 | 0.3792125 | 0.9602956 | 75.0085 | 84.24776 | 12 | 11 | 1 | 0 | 0 | 0 | 0
4826 | 0.3620708 | 0.3669711 | 0.9460684 | 77.20238 | 86.11298 | 12 | 11 | 1 | 0 | 0 | 0 | 0
4831 | 0.3828066 | 0.3716816 | 1.06493 | 76.42007 | 85.29642 | 12 | 11 | 1 | 0 | 0 | 0 | 0
4832 | 0.3756408 | 0.3914524 | 1.023796 | 74.67687 | 83.08445 | 12 | 11 | 1 | 0 | 0 | 0 | 0
4833 | 0.4153564 | 0.4413036 | 0.9233229 | 75.93537 | 84.41834 | 12 | 11 | 1 | 0 | 0 | 0 | 0
48S1 | 0.4047684 | 0.4306466 | 0.6231508 | 75.7483 | 85.90324 | 12 | 10 | 0 | 2 | 0 | 2 | 0
48S2 | 0.4179677 | 0.4452435 | 0.6603618 | 74.85544 | 85.73546 | 12 | 10 | 0 | 2 | 0 | 2 | 0
48S3 | 0.4118267 | 0.4248159 | 0.637361 | 75.38265 | 85.81935 | 12 | 10 | 0 | 2 | 0 | 2 | 0
49N1 | 0.2962002 | 0.281139 | 0.5209078 | 76.06293 | 85.84172 | 12 | 11 | 1 | 0 | 0 | 0 | 0
49N2 | 0.2881888 | 0.2881888 | 0.6414821 | 77.39796 | 87.87752 | 12 | 12 | 0 | 0 | 0 | 0 | 0
49N3 | 0.3113183 | 0.3113183 | 0.5451837 | 78.68197 | 88.89821 | 12 | 12 | 0 | 0 | 0 | 0 | 0
49N4 | 0.367195 | 0.367195 | 0.6731861 | 77.69558 | 87.5783 | 12 | 12 | 0 | 0 | 0 | 0 | 0
49N5 | 0.3360931 | 0.3394045 | 0.5486017 | 76.9898 | 87.76286 | 12 | 11 | 0 | 1 | 0 | 1 | 0
49N6 | 0.2644188 | 0.2644188 | 0.5344502 | 78.08673 | 89.24217 | 12 | 12 | 0 | 0 | 0 | 0 | 0
49N7 | 0.4176889 | 0.4176889 | 0.6352721 | 77.60204 | 88.29418 | 12 | 12 | 0 | 0 | 0 | 0 | 0
49N8 | 0.2355763 | 0.2355763 | 0.4676604 | 79.63435 | 89.52461 | 12 | 12 | 0 | 0 | 0 | 0 | 0
49N9 | 0.2389649 | 0.2389649 | 0.4639077 | 78.26531 | 87.45526 | 12 | 12 | 0 | 0 | 0 | 0 | 0
49Na | 0.3613534 | 0.3613534 | 0.565362 | 76.58163 | 86.75895 | 12 | 12 | 0 | 0 | 0 | 0 | 0
49X1 | 0.4275356 | 0.4267152 | 0.9662561 | 68.86905 | 73.34732 | 12 | 11 | 1 | 0 | 0 | 0 | 0
49X2 | 0.4411309 | 0.4474639 | 1.02003 | 73.57993 | 78.88702 | 12 | 11 | 1 | 0 | 0 | 0 | 0
49X3 | 0.2958674 | 0.2781582 | 0.822433 | 74.22619 | 83.77237 | 12 | 11 | 1 | 0 | 0 | 0 | 0
49X4 | 0.4088899 | 0.359069 | 0.9502778 | 73.11224 | 77.79922 | 12 | 9 | 3 | 0 | 0 | 0 | 0
49X5 | 0.5249338 | 0.5190834 | 1.093616 | 67.65306 | 75.05593 | 12 | 9 | 3 | 0 | 0 | 0 | 0
49X6 | 0.3502775 | 0.3416329 | 1.010122 | 73.80952 | 83.96812 | 12 | 10 | 1 | 1 | 0 | 1 | 0
49X7 | 0.4420822 | 0.4089698 | 0.7951063 | 73.5119 | 79.7679 | 12 | 8 | 3 | 1 | 0 | 1 | 0
49X8 | 0.2037628 | 0.1418793 | 0.7780205 | 74.48129 | 82.43289 | 12 | 10 | 2 | 0 | 0 | 0 | 0
49Y1 | 0.3462686 | 0.2975771 | 0.7178696 | 76.19898 | 85.26846 | 12 | 11 | 1 | 0 | 0 | 0 | 0
49Y2 | 0.2473371 | 0.2023125 | 0.6095612 | 77.37245 | 85.79418 | 12 | 11 | 1 | 0 | 0 | 0 | 0
49Y3 | 0.4667114 | 0.3777266 | 0.9731127 | 71.93027 | 78.53747 | 12 | 10 | 2 | 0 | 0 | 0 | 0
49Y4 | 0.7067112 | 0.3360602 | 0.8052746 | 66.59014 | 75.36913 | 12 | 7 | 5 | 0 | 0 | 0 | 0
49Y5 | 0.5991052 | 0.4076636 | 0.8946958 | 74.64286 | 80.9396 | 12 | 10 | 2 | 0 | 0 | 0 | 0
49Y6 | 0.6951682 | 0.3671646 | 0.8604388 | 68.9881 | 75.29922 | 12 | 7 | 5 | 0 | 0 | 0 | 0
49_1 | 0.4282213 | 0.3772176 | 1.108116 | 72.23639 | 77.51119 | 12 | 10 | 2 | 0 | 0 | 0 | 0
49_2 | 0.4724398 | 0.4491126 | 1.112312 | 74.48129 | 80.96477 | 12 | 10 | 2 | 0 | 0 | 0 | 0
49_3 | 0.4001547 | 0.3556234 | 0.9556407 | 68.66497 | 75.37472 | 12 | 9 | 3 | 0 | 0 | 0 | 0
49_4 | 0.4775168 | 0.4859267 | 0.922926 | 77.12585 | 85.36074 | 12 | 11 | 1 | 0 | 0 | 0 | 0
49_5 | 0.4279809 | 0.4370733 | 1.232891 | 71.19048 | 77.99217 | 12 | 10 | 1 | 1 | 0 | 1 | 0
49_6 | 0.5072822 | 0.5351552 | 0.9607859 | 74.17517 | 82.99776 | 12 | 11 | 1 | 0 | 0 | 0 | 0
49_7 | 0.4561916 | 0.4676627 | 0.9188494 | 76.59864 | 84.71477 | 12 | 11 | 1 | 0 | 0 | 0 | 0
49_8 | 0.4903559 | 0.521247 | 1.060529 | 71.22449 | 79.86857 | 12 | 10 | 1 | 1 | 0 | 1 | 0
4a01 | 0.2932406 | 0.3281665 | 0.5088076 | 74.12415 | 78.47875 | 12 | 8 | 4 | 0 | 0 | 0 | 0
4a02 | 0.2935363 | 0.3361296 | 0.4576982 | 71.64966 | 75.9368 | 12 | 9 | 3 | 0 | 0 | 0 | 0
4a13 | 0.3025042 | 0.2947414 | 0.7323777 | 73.38435 | 79.86018 | 12 | 7 | 5 | 0 | 0 | 0 | 0
4a14 | 0.2737084 | 0.2702007 | 0.7184769 | 75.90136 | 84.11633 | 12 | 11 | 1 | 0 | 0 | 0 | 0
4aS1 | 0.4364339 | 0.4449655 | 0.6696496 | 77.95068 | 87.55593 | 12 | 11 | 0 | 1 | 0 | 1 | 0
4aS2 | 0.4047999 | 0.3915713 | 0.6510948 | 77.38095 | 85.8613 | 12 | 11 | 1 | 0 | 0 | 0 | 0
4aS3 | 0.4184092 | 0.425987 | 0.669222 | 78.0102 | 87.72092 | 12 | 11 | 0 | 1 | 0 | 1 | 0
4aS4 | 0.4316506 | 0.4317199 | 0.6598926 | 77.63605 | 87.70134 | 12 | 11 | 0 | 1 | 0 | 1 | 0
4aS5 | 0.4338939 | 0.4338939 | 0.6401882 | 77.43197 | 88.80034 | 12 | 12 | 0 | 0 | 0 | 0 | 0
4aS6 | 0.4204669 | 0.4204669 | 0.6319155 | 77.89116 | 88.53468 | 12 | 12 | 0 | 0 | 0 | 0 | 0
4aZ1 | 0.4076605 | 0.4051987 | 0.588195 | 76.55612 | 86.10738 | 12 | 10 | 1 | 1 | 0 | 1 | 0
4aZ2 | 0.390405 | 0.3953919 | 0.6108382 | 77.07483 | 86.88758 | 12 | 11 | 0 | 1 | 0 | 1 | 0
4aZ3 | 0.372162 | 0.372162 | 0.624863 | 76.58163 | 87.44128 | 12 | 12 | 0 | 0 | 0 | 0 | 0
4aZ4 | 0.2702663 | 0.2702663 | 0.5384102 | 78.12075 | 88.73602 | 12 | 12 | 0 | 0 | 0 | 0 | 0
4aZ5 | 0.4065655 | 0.4192662 | 0.6314794 | 76.57313 | 87.3434 | 12 | 11 | 0 | 1 | 0 | 1 | 0
4aZ6 | 0.6042211 | 0.6042211 | 0.8799277 | 78.35034 | 88.29978 | 12 | 12 | 0 | 0 | 0 | 0 | 0
4aZ7 | 0.4471289 | 0.4471289 | 0.6925974 | 78.2568 | 88.21309 | 12 | 12 | 0 | 0 | 0 | 0 | 0
4aZ8 | 0.4738756 | 0.4501779 | 0.6686747 | 76.22449 | 86.47371 | 12 | 10 | 1 | 1 | 0 | 1 | 0
4aZ9 | 0.5455825 | 0.4781678 | 0.656691 | 62.69558 | 69.59172 | 12 | 7 | 5 | 0 | 0 | 0 | 0
4aZa | 0.3900855 | 0.3900855 | 0.6262346 | 76.64116 | 87.87752 | 12 | 12 | 0 | 0 | 0 | 0 | 0
4aZb | 0.428197 | 0.3954072 | 0.6104421 | 74.14966 | 83.50112 | 12 | 9 | 2 | 1 | 0 | 1 | 0
4aZc | 0.4193689 | 0.429057 | 0.6565656 | 76.29252 | 86.89038 | 12 | 11 | 0 | 1 | 0 | 1 | 0
4aZd | 0.5496086 | 0.5547588 | 0.7669861 | 72.95068 | 82.22036 | 12 | 11 | 0 | 1 | 0 | 1 | 0
4aZe | 0.3350161 | 0.3489136 | 2.298299 | 76.18197 | 87.18121 | 12 | 11 | 0 | 1 | 0 | 1 | 0
4aZf | 0.4541268 | 0.4499571 | 0.6914582 | 72.08333 | 79.23937 | 12 | 10 | 1 | 1 | 0 | 1 | 0
4aZg | 0.3680135 | 0.3737305 | 0.660059 | 75.67177 | 85.50336 | 12 | 11 | 0 | 1 | 0 | 1 | 0
4aZh | 0.5479452 | 0.3953144 | 0.6012624 | 64.60034 | 70.80537 | 12 | 6 | 5 | 1 | 0 | 1 | 0
4aZi | 0.3096011 | 0.3096011 | 0.5355225 | 76.86224 | 88.13199 | 12 | 12 | 0 | 0 | 0 | 0 | 0
4aZj | 0.445922 | 0.445922 | 0.6637215 | 76.78571 | 88.05649 | 12 | 12 | 0 | 0 | 0 | 0 | 0
4aZk | 0.4787259 | 0.4214237 | 0.6360223 | 75.09354 | 85.08389 | 12 | 11 | 1 | 0 | 0 | 0 | 0
4aZl | 0.5411686 | 0.5107717 | 0.7344965 | 76.12245 | 83.55145 | 12 | 10 | 2 | 0 | 0 | 0 | 0
4aZm | 0.4373298 | 0.4490235 | 0.6525551 | 71.53061 | 78.21588 | 12 | 10 | 1 | 1 | 0 | 1 | 0
4aZn | 0.3764877 | 0.3852462 | 0.6086749 | 75.7483 | 84.53579 | 12 | 10 | 1 | 1 | 0 | 1 | 0
4aZo | 0.4568022 | 0.3991334 | 0.6018073 | 75.17007 | 85.10067 | 12 | 10 | 0 | 2 | 0 | 2 | 0
4bN1 | 0.3039632 | 0.3039632 | 0.5324133 | 78.86054 | 88.85906 | 12 | 12 | 0 | 0 | 0 | 0 | 0
4bN2 | 0.2827269 | 0.2827269 | 0.5191997 | 77.71259 | 88.56823 | 12 | 12 | 0 | 0 | 0 | 0 | 0
4bN3 | 0.2859181 | 0.2859181 | 0.5105106 | 78.41837 | 88.83669 | 12 | 12 | 0 | 0 | 0 | 0 | 0
4bN4 | 0.2659062 | 0.2659062 | 0.4979575 | 78.64796 | 89.73993 | 12 | 12 | 0 | 0 | 0 | 0 | 0
4bN5 | 0.3510708 | 0.3510708 | 0.5765828 | 77.43197 | 88.34172 | 12 | 12 | 0 | 0 | 0 | 0 | 0
4bN6 | 0.3148913 | 0.3148913 | 0.5458656 | 78.01871 | 88.87304 | 12 | 12 | 0 | 0 | 0 | 0 | 0
4bN7 | 0.3480831 | 0.3480831 | 0.5675318 | 77.21088 | 88.2802 | 12 | 12 | 0 | 0 | 0 | 0 | 0
8611 | 0.5255599 | 0.4992165 | 0.7853868 | 69.68537 | 77.36577 | 12 | 9 | 3 | 0 | 0 | 0 | 0
8612 | 0.5518361 | 0.4584114 | 0.9708268 | 72.51701 | 83.72763 | 12 | 11 | 1 | 0 | 0 | 0 | 0
86S1 | 0.5454307 | 0.5893078 | 0.6490142 | 72.44898 | 79.39597 | 12 | 11 | 1 | 0 | 0 | 0 | 0
86S2 | 0.5880967 | 0.5880967 | 0.8475529 | 75.5017 | 85.467 | 12 | 12 | 0 | 0 | 0 | 0 | 0
87N1 | 0.5080818 | 0.5266063 | 0.5736278 | 74.54082 | 85.73266 | 12 | 11 | 1 | 0 | 0 | 0 | 0
87N2 | 0.547398 | 0.547398 | 0.8430198 | 75.95238 | 87.87472 | 12 | 12 | 0 | 0 | 0 | 0 | 0
97N1 | 0.6354411 | 0.6354411 | 0.6951224 | 72.42347 | 84.72595 | 12 | 12 | 0 | 0 | 0 | 0 | 0
97N2 | 0.5745314 | 0.530212 | 0.6578629 | 70.95238 | 81.10459 | 12 | 9 | 3 | 0 | 0 | 0 | 0
9801 | 0.5561918 | 0.5561918 | 0.6085 | 73.40986 | 85.61801 | 12 | 12 | 0 | 0 | 0 | 0 | 0
9802 | 0.5499405 | 0.5735643 | 0.5212995 | 75.13605 | 84.4547 | 12 | 10 | 0 | 2 | 0 | 2 | 0
a801 | 0.6088861 | 0.6088861 | 0.6762488 | 74.28571 | 86.87081 | 12 | 12 | 0 | 0 | 0 | 0 | 0

## sevennet-omat24-cueq-d3
Adsorbate_name | MAE_total (eV) | MAE_normal (eV) | MAE_single (eV) | ADwT (%) | AMDwT (%) | Num_total | Num_normal | Num_adsorbate_migration | Anomaly count
[9 empty] | total | reproduction failure | unphysical relaxation | energy anomaly
3611 | 0.4087242 | 0.3678207 | 1.007481 | 77.51701 | 81.63218 | 36 | 23 | 13 | 0 | 0 | 0 | 0
4811 | 0.4708871 | 0.447615 | 1.091783 | 77.47449 | 82.1868 | 36 | 25 | 11 | 0 | 0 | 0 | 0
4411 | 0.2668538 | 0.2157476 | 0.7893401 | 72.72534 | 74.97204 | 24 | 20 | 4 | 0 | 0 | 0 | 0
44S1 | 0.4257709 | 0.3938295 | 0.3812729 | 72.42347 | 69.95386 | 24 | 10 | 14 | 0 | 0 | 0 | 0
45N1 | 0.2217116 | 0.1898988 | 0.2899702 | 74.43878 | 78.88283 | 24 | 19 | 5 | 0 | 0 | 0 | 0
4a11 | 0.3401068 | 0.3490298 | 0.9083669 | 81.6199 | 85.7788 | 24 | 21 | 3 | 0 | 0 | 0 | 0
4a12 | 0.4954485 | 0.4974396 | 1.098513 | 79.78316 | 84.95805 | 24 | 20 | 4 | 0 | 0 | 0 | 0
55N1 | 0.3148676 | 0.3039352 | 0.2791333 | 73.98384 | 77.52097 | 24 | 15 | 9 | 0 | 0 | 0 | 0
5601 | 0.2522662 | 0.2675709 | 0.5125803 | 71.48384 | 71.73378 | 24 | 16 | 8 | 0 | 0 | 0 | 0
6601 | 0.3389063 | 0.3383619 | 0.4814338 | 76.6284 | 83.12919 | 24 | 21 | 3 | 0 | 0 | 0 | 0
6611 | 0.3105545 | 0.3114514 | 0.8695936 | 60.43922 | 64.51707 | 23 | 5 | 18 | 0 | 0 | 0 | 0
66S1 | 0.4079042 | 0.3794486 | 0.4412854 | 63.58071 | 66.13331 | 22 | 8 | 14 | 0 | 0 | 0 | 0
67N1 | 0.3420536 | 0.2367713 | 0.3046563 | 70.61224 | 73.72941 | 22 | 11 | 11 | 0 | 0 | 0 | 0
7801 | 0.2379637 | 0.262508 | 0.3671885 | 63.93785 | 71.13179 | 22 | 17 | 5 | 0 | 0 | 0 | 0
8a01 | 0.3682345 | 0.3079142 | 0.315944 | 58.23284 | 61.85021 | 22 | 3 | 19 | 0 | 0 | 0 | 0
8a02 | 0.2521503 | 0.2797479 | 0.7299438 | 66.89239 | 70.2471 | 22 | 7 | 15 | 0 | 0 | 0 | 0
8a03 | 0.262844 | 0.2676052 | 0.4525397 | 58.39054 | 63.34655 | 22 | 7 | 15 | 0 | 0 | 0 | 0
1211 | 0.1452189 | 0.0709482 | 1.094533 | 78.31633 | 75.83054 | 12 | 6 | 6 | 0 | 0 | 0 | 0
1221 | 0.0830162 | 0.06553211 | 5.550951 | 83.26531 | 88.62136 | 12 | 11 | 1 | 0 | 0 | 0 | 0
1231 | 0.1015738 | 0.05931558 | 1.413609 | 83.05272 | 89.42114 | 12 | 11 | 1 | 0 | 0 | 0 | 0
12S1 | 0.1852095 | 0.1995031 | 0.436334 | 83.85204 | 90.69351 | 12 | 10 | 0 | 2 | 0 | 2 | 0
13N1 | 0.1694457 | 0.144131 | 0.3336622 | 84.07313 | 87.4245 | 12 | 10 | 2 | 0 | 0 | 0 | 0
13X1 | 0.1662728 | 0.1478283 | 1.3194 | 82.91667 | 86.27517 | 12 | 10 | 2 | 0 | 0 | 0 | 0
13Y1 | 0.203066 | 0.111682 | 0.9842446 | 80.47619 | 84.41275 | 12 | 9 | 3 | 0 | 0 | 0 | 0
13_1 | 0.1192014 | 0.09004539 | 1.14533 | 83.04422 | 89.36242 | 12 | 11 | 1 | 0 | 0 | 0 | 0
14S1 | 0.2025707 | 0.2025707 | 0.4013166 | 86.85374 | 93.44239 | 12 | 12 | 0 | 0 | 0 | 0 | 0
14Z1 | 0.2422917 | 0.2111947 | 0.8273629 | 83.23129 | 88.71644 | 12 | 11 | 1 | 0 | 0 | 0 | 0
15N1 | 0.1439981 | 0.1439981 | 0.3583896 | 86.20748 | 93.39765 | 12 | 12 | 0 | 0 | 0 | 0 | 0
2201 | 0.1424806 | 0.1494394 | 0.4164713 | 77.53401 | 73.06767 | 12 | 8 | 4 | 0 | 0 | 0 | 0
2401 | 0.1037709 | 0.1037709 | 0.2904241 | 86.0034 | 92.33781 | 12 | 12 | 0 | 0 | 0 | 0 | 0
2411 | 0.2065902 | 0.1731682 | 1.256034 | 77.61054 | 76.61074 | 12 | 9 | 3 | 0 | 0 | 0 | 0
2421 | 0.1767421 | 0.1676755 | 1.139928 | 81.25 | 85.53971 | 12 | 11 | 1 | 0 | 0 | 0 | 0
2422 | 0.1680141 | 0.1577566 | 1.130825 | 82.90816 | 89.46029 | 12 | 11 | 1 | 0 | 0 | 0 | 0
2431 | 0.1846479 | 0.1810234 | 1.397398 | 80.90136 | 86.03188 | 12 | 11 | 1 | 0 | 0 | 0 | 0
24S1 | 0.2529551 | 0.2529551 | 0.4922818 | 84.15816 | 91.45694 | 12 | 12 | 0 | 0 | 0 | 0 | 0
25N1 | 0.1972648 | 0.2166359 | 0.4079438 | 83.37585 | 90.96197 | 12 | 10 | 0 | 2 | 0 | 2 | 0
25N2 | 0.1591989 | 0.1591989 | 0.4507574 | 86.77721 | 93.12919 | 12 | 12 | 0 | 0 | 0 | 0 | 0
25X1 | 0.2507845 | 0.2157513 | 0.7632496 | 81.76871 | 85.51734 | 12 | 10 | 2 | 0 | 0 | 0 | 0
25X2 | 0.1882918 | 0.1564282 | 1.108082 | 82.7381 | 89.46029 | 12 | 11 | 1 | 0 | 0 | 0 | 0
25Y1 | 0.1757001 | 0.1196142 | 0.7942712 | 82.63605 | 88.60738 | 12 | 11 | 1 | 0 | 0 | 0 | 0
25Y2 | 0.2222569 | 0.1625025 | 1.011346 | 81.46259 | 86.82886 | 12 | 10 | 2 | 0 | 0 | 0 | 0
25_1 | 0.2105912 | 0.2101479 | 1.400719 | 81.52211 | 85.17617 | 12 | 11 | 1 | 0 | 0 | 0 | 0
25_2 | 0.2085499 | 0.1882293 | 1.160104 | 82.55102 | 88.83389 | 12 | 11 | 1 | 0 | 0 | 0 | 0
2601 | 0.1217619 | 0.1357405 | 0.2319532 | 76.26701 | 77.94463 | 12 | 8 | 4 | 0 | 0 | 0 | 0
2611 | 0.1503238 | 0.1614675 | 0.6618432 | 82.61054 | 86.15492 | 12 | 10 | 2 | 0 | 0 | 0 | 0
2612 | 0.1741738 | 0.1544241 | 0.5960599 | 74.36224 | 70.32718 | 12 | 6 | 6 | 0 | 0 | 0 | 0
26S1 | 0.2856395 | 0.2856395 | 0.5003395 | 86.60714 | 92.70414 | 12 | 12 | 0 | 0 | 0 | 0 | 0
26S2 | 0.2517246 | 0.2517246 | 0.4436226 | 87.20238 | 93.85067 | 12 | 12 | 0 | 0 | 0 | 0 | 0
26Z1 | 0.2011161 | 0.2011161 | 0.4113601 | 85.46769 | 93.18792 | 12 | 12 | 0 | 0 | 0 | 0 | 0
26Z2 | 0.1781709 | 0.1781709 | 0.4340572 | 85.7568 | 92.97819 | 12 | 12 | 0 | 0 | 0 | 0 | 0
26Z3 | 0.4174895 | 0.2899877 | 0.5431697 | 79.43878 | 82.02461 | 12 | 9 | 3 | 0 | 0 | 0 | 0
26Z4 | 0.2784885 | 0.1943937 | 0.3592527 | 74.80442 | 79.69519 | 12 | 9 | 3 | 0 | 0 | 0 | 0
27N1 | 0.2103521 | 0.2103521 | 0.4180378 | 85.9949 | 92.69575 | 12 | 12 | 0 | 0 | 0 | 0 | 0
27N2 | 0.1657267 | 0.1657267 | 0.3835676 | 86.13946 | 93.17114 | 12 | 12 | 0 | 0 | 0 | 0 | 0
3401 | 0.1736923 | 0.1738561 | 0.3000107 | 61.58163 | 54.71756 | 12 | 1 | 10 | 1 | 0 | 1 | 0
3601 | 0.1372022 | 0.132254 | 0.2939067 | 79.58333 | 76.80369 | 12 | 5 | 7 | 0 | 0 | 0 | 0
3621 | 0.222488 | 0.2205964 | 1.433653 | 81.87075 | 86.14653 | 12 | 11 | 1 | 0 | 0 | 0 | 0
3622 | 0.2524488 | 0.2492173 | 1.267779 | 82.2449 | 87.51678 | 12 | 11 | 1 | 0 | 0 | 0 | 0
3623 | 0.2311071 | 0.2189921 | 1.47055 | 81.96429 | 87.62864 | 12 | 11 | 1 | 0 | 0 | 0 | 0
3631 | 0.2061957 | 0.179663 | 1.411478 | 83.57143 | 89.31488 | 12 | 11 | 1 | 0 | 0 | 0 | 0
3632 | 0.2763365 | 0.2726728 | 1.274506 | 83.76701 | 89.67562 | 12 | 11 | 1 | 0 | 0 | 0 | 0
36S1 | 0.326312 | 0.3708531 | 0.551881 | 83.22279 | 89.86298 | 12 | 10 | 0 | 2 | 0 | 2 | 0
36S2 | 0.2963755 | 0.2963755 | 0.5120995 | 83.7585 | 91.19687 | 12 | 12 | 0 | 0 | 0 | 0 | 0
37N1 | 0.1783144 | 0.1783144 | 0.3931081 | 86.7602 | 93.17953 | 12 | 12 | 0 | 0 | 0 | 0 | 0
37N2 | 0.2152311 | 0.2152311 | 0.5100722 | 86.61565 | 92.90268 | 12 | 12 | 0 | 0 | 0 | 0 | 0
37N3 | 0.2444757 | 0.2444757 | 0.9254627 | 86.43707 | 92.44128 | 12 | 12 | 0 | 0 | 0 | 0 | 0
37N4 | 0.2776668 | 0.3105278 | 1.135057 | 82.91667 | 90.73266 | 12 | 10 | 0 | 2 | 0 | 2 | 0
37N5 | 0.2219691 | 0.2219691 | 0.7289768 | 86.20748 | 92.71253 | 12 | 12 | 0 | 0 | 0 | 0 | 0
37X1 | 0.2761733 | 0.2823829 | 1.230806 | 83.82653 | 87.17282 | 12 | 11 | 1 | 0 | 0 | 0 | 0
37X2 | 0.2213154 | 0.2049554 | 1.140492 | 83.5034 | 89.24217 | 12 | 11 | 1 | 0 | 0 | 0 | 0
37X3 | 0.2989504 | 0.2987968 | 1.246248 | 82.81463 | 88.39765 | 12 | 11 | 1 | 0 | 0 | 0 | 0
37X4 | 0.3270973 | 0.2753718 | 0.8421945 | 78.9966 | 81.82047 | 12 | 9 | 3 | 0 | 0 | 0 | 0
37Y1 | 0.3029854 | 0.28142 | 1.132786 | 82.52551 | 88.283 | 12 | 11 | 1 | 0 | 0 | 0 | 0
37Y2 | 0.2305544 | 0.1963303 | 3.347745 | 81.54762 | 87.12248 | 12 | 11 | 1 | 0 | 0 | 0 | 0
37Y3 | 0.4568131 | 0.2148 | 1.071649 | 77.5085 | 81.28635 | 12 | 9 | 3 | 0 | 0 | 0 | 0
37_1 | 0.266992 | 0.2348695 | 1.473245 | 82.82313 | 87.35179 | 12 | 11 | 1 | 0 | 0 | 0 | 0
37_2 | 0.2934965 | 0.2555841 | 1.248604 | 84.23469 | 89.21421 | 12 | 11 | 1 | 0 | 0 | 0 | 0
37_3 | 0.3013231 | 0.3050275 | 1.637572 | 81.29252 | 86.37864 | 12 | 11 | 1 | 0 | 0 | 0 | 0
37_4 | 0.3242025 | 0.3188834 | 1.13161 | 81.67517 | 86.4038 | 12 | 11 | 1 | 0 | 0 | 0 | 0
3801 | 0.161195 | 0.1880487 | 0.1897315 | 74.2432 | 69.49105 | 12 | 2 | 10 | 0 | 0 | 0 | 0
3811 | 0.1936361 | 0.1861482 | 0.7987711 | 81.34354 | 85.35794 | 12 | 10 | 2 | 0 | 0 | 0 | 0
3812 | 0.1883784 | 0.2182893 | 0.8971707 | 73.67347 | 74.02964 | 12 | 5 | 7 | 0 | 0 | 0 | 0
3813 | 0.2158727 | 0.2127267 | 0.9194015 | 79.28571 | 81.70022 | 12 | 11 | 1 | 0 | 0 | 0 | 0
38S1 | 0.3352346 | 0.3352346 | 0.5549817 | 86.81973 | 92.34899 | 12 | 12 | 0 | 0 | 0 | 0 | 0
38S2 | 0.2989209 | 0.2989209 | 0.528825 | 86.66667 | 92.78523 | 12 | 12 | 0 | 0 | 0 | 0 | 0
38S3 | 0.3221983 | 0.3221983 | 0.5168321 | 87.21088 | 93.7528 | 12 | 12 | 0 | 0 | 0 | 0 | 0
38Z1 | 0.3535401 | 0.3186865 | 0.536677 | 84.82143 | 90.87808 | 12 | 11 | 1 | 0 | 0 | 0 | 0
38Z2 | 0.2365941 | 0.2365941 | 0.51675 | 86.08844 | 93.09004 | 12 | 12 | 0 | 0 | 0 | 0 | 0
38Z3 | 0.2837207 | 0.2837207 | 0.5251418 | 85.55272 | 92.56711 | 12 | 12 | 0 | 0 | 0 | 0 | 0
38Z4 | 0.311682 | 0.334208 | 0.4999352 | 82.2619 | 90.05313 | 12 | 11 | 0 | 1 | 0 | 1 | 0
38Z5 | 0.3594563 | 0.3594563 | 0.5805874 | 84.81293 | 91.83445 | 12 | 12 | 0 | 0 | 0 | 0 | 0
38Z6 | 0.2696533 | 0.2696533 | 0.5053283 | 85.98639 | 92.04978 | 12 | 12 | 0 | 0 | 0 | 0 | 0
38Z7 | 0.3022061 | 0.3022061 | 0.512798 | 82.72959 | 87.58389 | 12 | 12 | 0 | 0 | 0 | 0 | 0
38Z8 | 0.2773024 | 0.2729348 | 0.5470422 | 85.35714 | 90.45582 | 12 | 11 | 1 | 0 | 0 | 0 | 0
38Z9 | 0.3363214 | 0.3363214 | 0.5185979 | 82.7466 | 90.37192 | 12 | 12 | 0 | 0 | 0 | 0 | 0
38Za | 0.2556531 | 0.2556531 | 0.464905 | 85.2551 | 92.40772 | 12 | 12 | 0 | 0 | 0 | 0 | 0
39N1 | 0.2609491 | 0.2609491 | 0.4783672 | 86.35204 | 92.76007 | 12 | 12 | 0 | 0 | 0 | 0 | 0
39N2 | 0.2572603 | 0.2572603 | 0.4730743 | 86.38605 | 93.06488 | 12 | 12 | 0 | 0 | 0 | 0 | 0
39N3 | 0.2453267 | 0.2453267 | 0.4632873 | 85.60374 | 92.23714 | 12 | 12 | 0 | 0 | 0 | 0 | 0
39N4 | 0.1853612 | 0.1853612 | 0.395466 | 87.2619 | 93.62975 | 12 | 12 | 0 | 0 | 0 | 0 | 0
4601 | 0.2392466 | 0.216797 | 0.3357588 | 81.12245 | 83.5934 | 12 | 8 | 4 | 0 | 0 | 0 | 0
4602 | 0.1730576 | 0.2161322 | 0.4150847 | 64.58333 | 59.75671 | 12 | 3 | 8 | 1 | 0 | 1 | 0
4801 | 0.3274078 | 0.2610887 | 0.400622 | 76.22449 | 74.0632 | 12 | 4 | 8 | 0 | 0 | 0 | 0
4802 | 0.2050618 | 0.2069748 | 0.3475487 | 82.78912 | 87.09172 | 12 | 11 | 1 | 0 | 0 | 0 | 0
4803 | 0.2018813 | 0.2221451 | 0.2811377 | 74.10714 | 67.89989 | 12 | 3 | 9 | 0 | 0 | 0 | 0
4804 | 0.1869 | 0.1593698 | 0.6915392 | 80.44218 | 79.53859 | 12 | 6 | 6 | 0 | 0 | 0 | 0
4812 | 0.2616855 | 0.2668572 | 1.2099 | 83.76701 | 88.95694 | 12 | 11 | 1 | 0 | 0 | 0 | 0
4821 | 0.2674411 | 0.2664168 | 1.247945 | 84.22619 | 89.18624 | 12 | 11 | 1 | 0 | 0 | 0 | 0
4822 | 0.2674821 | 0.2739478 | 1.603585 | 80.7398 | 85.98993 | 12 | 11 | 1 | 0 | 0 | 0 | 0
4823 | 0.3039845 | 0.3063219 | 1.317279 | 83.78401 | 88.23546 | 12 | 11 | 1 | 0 | 0 | 0 | 0
4824 | 0.3113362 | 0.309635 | 1.279648 | 84.15816 | 88.84787 | 12 | 11 | 1 | 0 | 0 | 0 | 0
4825 | 0.2959909 | 0.298414 | 1.262792 | 83.11224 | 88.58501 | 12 | 11 | 1 | 0 | 0 | 0 | 0
4826 | 0.2975383 | 0.2997716 | 1.246912 | 82.05782 | 87.40492 | 12 | 11 | 1 | 0 | 0 | 0 | 0
4831 | 0.2868851 | 0.2699431 | 1.495235 | 83.2483 | 88.66611 | 12 | 11 | 1 | 0 | 0 | 0 | 0
4832 | 0.2754722 | 0.2869518 | 1.375419 | 83.55442 | 89.40716 | 12 | 11 | 1 | 0 | 0 | 0 | 0
4833 | 0.2918422 | 0.3027775 | 1.168916 | 84.30272 | 89.82103 | 12 | 11 | 1 | 0 | 0 | 0 | 0
48S1 | 0.3655908 | 0.4159743 | 0.6009525 | 83.90306 | 90.68233 | 12 | 10 | 0 | 2 | 0 | 2 | 0
48S2 | 0.3656789 | 0.4161104 | 0.6225656 | 82.60204 | 90.13143 | 12 | 10 | 0 | 2 | 0 | 2 | 0
48S3 | 0.3576684 | 0.3962212 | 0.5932842 | 83.29082 | 90.32159 | 12 | 10 | 0 | 2 | 0 | 2 | 0
49N1 | 0.2458088 | 0.2458088 | 0.4639723 | 87.2534 | 93.21309 | 12 | 12 | 0 | 0 | 0 | 0 | 0
49N2 | 0.2455928 | 0.2455928 | 0.6128428 | 86.81973 | 92.96421 | 12 | 12 | 0 | 0 | 0 | 0 | 0
49N3 | 0.2702186 | 0.2702186 | 0.5022536 | 86.70918 | 92.79642 | 12 | 12 | 0 | 0 | 0 | 0 | 0
49N4 | 0.3143497 | 0.3143497 | 0.6680737 | 86.61565 | 92.01622 | 12 | 12 | 0 | 0 | 0 | 0 | 0
49N5 | 0.2675947 | 0.2675947 | 0.5107904 | 85.05102 | 91.63031 | 12 | 12 | 0 | 0 | 0 | 0 | 0
49N6 | 0.2311823 | 0.2311823 | 0.4957865 | 86.70068 | 93.00615 | 12 | 12 | 0 | 0 | 0 | 0 | 0
49N7 | 0.40466 | 0.40466 | 0.6305882 | 86.10544 | 92.55313 | 12 | 12 | 0 | 0 | 0 | 0 | 0
49N8 | 0.2104754 | 0.2104754 | 0.4284119 | 87.21939 | 93.10682 | 12 | 12 | 0 | 0 | 0 | 0 | 0
49N9 | 0.2213411 | 0.2213411 | 0.4348302 | 87.2534 | 93.4396 | 12 | 12 | 0 | 0 | 0 | 0 | 0
49Na | 0.3306587 | 0.3306587 | 0.5238618 | 84.51531 | 90.63758 | 12 | 12 | 0 | 0 | 0 | 0 | 0
49X1 | 0.3122409 | 0.3219192 | 1.236512 | 80.93537 | 84.82383 | 12 | 11 | 1 | 0 | 0 | 0 | 0
49X2 | 0.3241261 | 0.3382168 | 1.276476 | 84.67687 | 88.3613 | 12 | 11 | 1 | 0 | 0 | 0 | 0
49X3 | 0.2556754 | 0.2402028 | 1.140869 | 83.29932 | 89.40716 | 12 | 11 | 1 | 0 | 0 | 0 | 0
49X4 | 0.3079321 | 0.2668704 | 1.220594 | 80.89286 | 83.86186 | 12 | 9 | 3 | 0 | 0 | 0 | 0
49X5 | 0.3967856 | 0.4047122 | 1.424229 | 80.79082 | 87.0302 | 12 | 10 | 2 | 0 | 0 | 0 | 0
49X6 | 0.3102728 | 0.3168741 | 1.419572 | 82.85714 | 88.58501 | 12 | 11 | 1 | 0 | 0 | 0 | 0
49X7 | 0.3605981 | 0.3188384 | 0.8932491 | 78.90306 | 81.31152 | 12 | 8 | 4 | 0 | 0 | 0 | 0
49X8 | 0.1177184 | 0.07655107 | 1.042368 | 82.71259 | 88.61298 | 12 | 11 | 1 | 0 | 0 | 0 | 0
49Y1 | 0.2671079 | 0.2149711 | 0.8897161 | 83.93707 | 89.3764 | 12 | 11 | 1 | 0 | 0 | 0 | 0
49Y2 | 0.2054531 | 0.160849 | 0.7883028 | 83.11224 | 88.76957 | 12 | 11 | 1 | 0 | 0 | 0 | 0
49Y3 | 0.4880632 | 0.307479 | 1.248915 | 79.9915 | 84.39597 | 12 | 10 | 1 | 1 | 0 | 0 | 1
49Y4 | 0.3433164 | 0.2447584 | 1.092047 | 80.53571 | 85.01678 | 12 | 9 | 3 | 0 | 0 | 0 | 0
49Y5 | 0.3016548 | 0.299351 | 1.064268 | 82.68707 | 87.75447 | 12 | 11 | 1 | 0 | 0 | 0 | 0
49Y6 | 0.3299906 | 0.2507574 | 1.153032 | 79.96599 | 83.86465 | 12 | 8 | 3 | 1 | 0 | 1 | 0
49_1 | 0.3343509 | 0.294195 | 1.54998 | 83.0017 | 87.82438 | 12 | 11 | 1 | 0 | 0 | 0 | 0
49_2 | 0.3434507 | 0.3135268 | 1.46835 | 81.43707 | 82.96141 | 12 | 9 | 3 | 0 | 0 | 0 | 0
49_3 | 0.3229518 | 0.292224 | 1.263481 | 80.7568 | 84.52181 | 12 | 10 | 2 | 0 | 0 | 0 | 0
49_4 | 0.4059819 | 0.383203 | 1.16788 | 82.32993 | 85.98154 | 12 | 10 | 2 | 0 | 0 | 0 | 0
49_5 | 0.309221 | 0.3121134 | 1.703039 | 80.73129 | 85.53132 | 12 | 11 | 1 | 0 | 0 | 0 | 0
49_6 | 0.4096931 | 0.4117142 | 1.199266 | 82.32993 | 86.92394 | 12 | 11 | 1 | 0 | 0 | 0 | 0
49_7 | 0.3624067 | 0.3512481 | 1.146413 | 82.51701 | 87.3434 | 12 | 11 | 1 | 0 | 0 | 0 | 0
49_8 | 0.4030648 | 0.3776574 | 1.342844 | 79.14116 | 83.81711 | 12 | 10 | 2 | 0 | 0 | 0 | 0
4a01 | 0.2178782 | 0.2198205 | 0.3504697 | 79.64286 | 77.76286 | 12 | 5 | 7 | 0 | 0 | 0 | 0
4a02 | 0.2200482 | 0.2190644 | 0.255602 | 76.57313 | 76.11577 | 12 | 10 | 2 | 0 | 0 | 0 | 0
4a13 | 0.2690109 | 0.2397876 | 0.8931064 | 72.5085 | 73.99329 | 12 | 6 | 6 | 0 | 0 | 0 | 0
4a14 | 0.2335986 | 0.2271816 | 0.92575 | 80.41667 | 85.76902 | 12 | 11 | 1 | 0 | 0 | 0 | 0
4aS1 | 0.3895628 | 0.3895628 | 0.6113745 | 87.05782 | 92.50839 | 12 | 12 | 0 | 0 | 0 | 0 | 0
4aS2 | 0.370017 | 0.370017 | 0.6040126 | 86.93027 | 92.48043 | 12 | 12 | 0 | 0 | 0 | 0 | 0
4aS3 | 0.3850202 | 0.3850202 | 0.6165348 | 86.77721 | 92.70414 | 12 | 12 | 0 | 0 | 0 | 0 | 0
4aS4 | 0.3955886 | 0.3955886 | 0.6010301 | 86.4966 | 92.3434 | 12 | 12 | 0 | 0 | 0 | 0 | 0
4aS5 | 0.3979739 | 0.3979739 | 0.5943099 | 86.79422 | 93.46756 | 12 | 12 | 0 | 0 | 0 | 0 | 0
4aS6 | 0.3858595 | 0.3858595 | 0.5828085 | 86.53061 | 93.09843 | 12 | 12 | 0 | 0 | 0 | 0 | 0
4aZ1 | 0.4036887 | 0.370505 | 0.5914388 | 85.09354 | 90.9368 | 12 | 11 | 1 | 0 | 0 | 0 | 0
4aZ2 | 0.3351015 | 0.3351015 | 0.5490363 | 85.81633 | 92.70973 | 12 | 12 | 0 | 0 | 0 | 0 | 0
4aZ3 | 0.3774268 | 0.3774268 | 0.6372038 | 85.41667 | 91.5604 | 12 | 12 | 0 | 0 | 0 | 0 | 0
4aZ4 | 0.253611 | 0.253611 | 0.5221983 | 86.12245 | 93.07047 | 12 | 12 | 0 | 0 | 0 | 0 | 0
4aZ5 | 0.4125228 | 0.4125228 | 0.6553533 | 83.39286 | 89.92729 | 12 | 12 | 0 | 0 | 0 | 0 | 0
4aZ6 | 0.5507599 | 0.5507599 | 0.8109353 | 87.95918 | 93.434 | 12 | 12 | 0 | 0 | 0 | 0 | 0
4aZ7 | 0.3875019 | 0.3875019 | 0.6392024 | 86.77721 | 92.36857 | 12 | 12 | 0 | 0 | 0 | 0 | 0
4aZ8 | 0.456167 | 0.456167 | 0.6759593 | 85.28912 | 91.41779 | 12 | 12 | 0 | 0 | 0 | 0 | 0
4aZ9 | 0.5496446 | 0.4059283 | 0.6639348 | 75.93537 | 80.64877 | 12 | 9 | 3 | 0 | 0 | 0 | 0
4aZa | 0.3292156 | 0.3292156 | 0.5798054 | 86.21599 | 91.47651 | 12 | 12 | 0 | 0 | 0 | 0 | 0
4aZb | 0.4388236 | 0.3785745 | 0.6387308 | 81.0119 | 85.85011 | 12 | 10 | 2 | 0 | 0 | 0 | 0
4aZc | 0.3516115 | 0.3516115 | 0.5921458 | 85.08503 | 91.25559 | 12 | 12 | 0 | 0 | 0 | 0 | 0
4aZd | 0.4762084 | 0.4762084 | 0.6875712 | 85.21259 | 91.59955 | 12 | 12 | 0 | 0 | 0 | 0 | 0
4aZe | 0.3124578 | 0.327526 | 2.346012 | 84.59184 | 91.24441 | 12 | 11 | 0 | 1 | 0 | 1 | 0
4aZf | 0.3308695 | 0.3308695 | 0.590662 | 85.94388 | 91.51286 | 12 | 12 | 0 | 0 | 0 | 0 | 0
4aZg | 0.3194874 | 0.3194874 | 0.6018183 | 84.36224 | 91.3255 | 12 | 12 | 0 | 0 | 0 | 0 | 0
4aZh | 0.5090777 | 0.3610491 | 0.6031952 | 75.94388 | 80.79418 | 12 | 9 | 3 | 0 | 0 | 0 | 0
4aZi | 0.2921124 | 0.2921124 | 0.507435 | 85.7398 | 92.2651 | 12 | 12 | 0 | 0 | 0 | 0 | 0
4aZj | 0.4163171 | 0.4163171 | 0.6356545 | 85.07653 | 92.67897 | 12 | 12 | 0 | 0 | 0 | 0 | 0
4aZk | 0.4542216 | 0.4013538 | 0.6194717 | 82.93367 | 88.77237 | 12 | 11 | 1 | 0 | 0 | 0 | 0
4aZl | 0.4817222 | 0.4387344 | 0.6939532 | 83.11224 | 88.94855 | 12 | 11 | 1 | 0 | 0 | 0 | 0
4aZm | 0.3491949 | 0.3491949 | 0.5750413 | 84.14966 | 90.22651 | 12 | 12 | 0 | 0 | 0 | 0 | 0
4aZn | 0.335521 | 0.335521 | 0.5660684 | 83.5119 | 90.82494 | 12 | 12 | 0 | 0 | 0 | 0 | 0
4aZo | 0.4005129 | 0.3488963 | 0.5482869 | 82.36395 | 88.55705 | 12 | 11 | 0 | 1 | 0 | 1 | 0
4bN1 | 0.3196523 | 0.3196523 | 0.5445664 | 86.36905 | 92.65101 | 12 | 12 | 0 | 0 | 0 | 0 | 0
4bN2 | 0.3048005 | 0.3048005 | 0.5361118 | 86.05442 | 92.80761 | 12 | 12 | 0 | 0 | 0 | 0 | 0
4bN3 | 0.3050423 | 0.3050423 | 0.5246188 | 86.80272 | 93.01174 | 12 | 12 | 0 | 0 | 0 | 0 | 0
4bN4 | 0.2696561 | 0.2696561 | 0.4913423 | 87.47449 | 93.6717 | 12 | 12 | 0 | 0 | 0 | 0 | 0
4bN5 | 0.3250182 | 0.3250182 | 0.54549 | 85.0085 | 91.71421 | 12 | 12 | 0 | 0 | 0 | 0 | 0
4bN6 | 0.295172 | 0.295172 | 0.5268941 | 86.70068 | 92.70694 | 12 | 12 | 0 | 0 | 0 | 0 | 0
4bN7 | 0.2692285 | 0.2692285 | 0.4794466 | 85.85884 | 92.49161 | 12 | 12 | 0 | 0 | 0 | 0 | 0
8611 | 0.3660389 | 0.3069473 | 0.940177 | 79.46429 | 83.90101 | 12 | 9 | 3 | 0 | 0 | 0 | 0
8612 | 0.3835278 | 0.2903657 | 1.308674 | 81.97279 | 88.52629 | 12 | 11 | 1 | 0 | 0 | 0 | 0
86S1 | 0.4024752 | 0.4024752 | 0.5986697 | 84.27721 | 89.93568 | 12 | 12 | 0 | 0 | 0 | 0 | 0
86S2 | 0.461545 | 0.461545 | 1.027567 | 84.4983 | 90.61801 | 12 | 12 | 0 | 0 | 0 | 0 | 0
87N1 | 0.3593547 | 0.3593547 | 0.5278944 | 85.39116 | 90.64877 | 12 | 12 | 0 | 0 | 0 | 0 | 0
87N2 | 0.3395434 | 0.3395434 | 0.9903575 | 86.19898 | 91.95749 | 12 | 12 | 0 | 0 | 0 | 0 | 0
97N1 | 0.3443744 | 0.3443744 | 0.5736313 | 84.10714 | 90.90324 | 12 | 12 | 0 | 0 | 0 | 0 | 0
97N2 | 0.3965509 | 0.3551194 | 0.5461079 | 79.94048 | 85.79978 | 12 | 11 | 1 | 0 | 0 | 0 | 0
9801 | 0.3401147 | 0.3401147 | 0.542053 | 84.39626 | 91.05984 | 12 | 12 | 0 | 0 | 0 | 0 | 0
9802 | 0.2887755 | 0.2861729 | 0.4770851 | 83.29082 | 89.42953 | 12 | 11 | 0 | 1 | 0 | 1 | 0
a801 | 0.3157378 | 0.3157378 | 0.5095092 | 84.80442 | 91.16611 | 12 | 12 | 0 | 0 | 0 | 0 | 0

## uma-oc20-d3
Adsorbate_name | MAE_total (eV) | MAE_normal (eV) | MAE_single (eV) | ADwT (%) | AMDwT (%) | Num_total | Num_normal | Num_adsorbate_migration | Anomaly count
[9 empty] | total | reproduction failure | unphysical relaxation | energy anomaly
3611 | 0.6732944 | 0.7251404 | 1.647614 | 36.80556 | 60.9368 | 36 | 17 | 9 | 10 | 0 | 10 | 0
4811 | 0.7611018 | 0.8133917 | 1.731903 | 35.41667 | 58.74534 | 36 | 18 | 9 | 9 | 0 | 9 | 0
4411 | 1.09299 | 1.368583 | 1.924147 | 35.23384 | 60.67114 | 24 | 11 | 2 | 11 | 0 | 11 | 0
44S1 | 1.852206 | 1.540362 | 2.388496 | 31.88776 | 52.46365 | 24 | 3 | 6 | 15 | 0 | 10 | 5
45N1 | 1.32916 | 1.504977 | 1.999847 | 29.23469 | 52.96421 | 24 | 8 | 7 | 9 | 0 | 9 | 0
4a11 | 0.7225437 | 0.782262 | 1.707726 | 29.79592 | 54.05621 | 24 | 9 | 8 | 7 | 0 | 7 | 0
4a12 | 0.8745426 | 1.104406 | 1.801129 | 27.96769 | 51.26398 | 24 | 9 | 7 | 8 | 0 | 8 | 0
55N1 | 1.387808 | 1.3765 | 2.090818 | 30.71003 | 54.88255 | 24 | 7 | 7 | 10 | 0 | 8 | 2
5601 | 1.177021 | 1.360378 | 2.259164 | 31.6284 | 57.10011 | 24 | 10 | 5 | 9 | 0 | 9 | 0
6601 | 1.451797 | 1.491872 | 2.540472 | 38.92857 | 67.46504 | 24 | 9 | 2 | 13 | 0 | 7 | 6
6611 | 1.448411 | 1.596425 | 2.116271 | 28.22981 | 52.44821 | 23 | 4 | 9 | 10 | 0 | 10 | 0
66S1 | 2.412362 | 1.410074 | 2.817179 | 31.13173 | 51.45516 | 22 | 2 | 5 | 15 | 0 | 9 | 6
67N1 | 1.666603 | 1.704271 | 2.699494 | 33.39518 | 59.48597 | 22 | 9 | 5 | 8 | 0 | 5 | 3
7801 | 1.67493 | 1.641703 | 2.386268 | 25.57514 | 52.68151 | 22 | 7 | 2 | 13 | 0 | 11 | 2
8a01 | 1.834941 | 1.627148 | 2.753623 | 27.25417 | 46.12416 | 22 | 3 | 10 | 9 | 0 | 8 | 1
8a02 | 1.732487 | 1.36881 | 3.195749 | 27.46753 | 47.5122 | 22 | 3 | 10 | 9 | 0 | 6 | 3
8a03 | 1.676513 | 1.437482 | 2.938209 | 30.3757 | 52.82947 | 22 | 6 | 9 | 7 | 0 | 7 | 0
1211 | 0.3388197 | 0.325809 | 1.249699 | 38.47789 | 62.48602 | 12 | 5 | 3 | 4 | 0 | 4 | 0
1221 | 0.248621 | 0.2994184 | 6.458508 | 36.59014 | 60.52293 | 12 | 7 | 1 | 4 | 0 | 4 | 0
1231 | 0.3241988 | 0.3828262 | 1.378208 | 37.94218 | 65.25447 | 12 | 8 | 0 | 4 | 0 | 4 | 0
12S1 | 1.179386 | 1.292559 | 2.024785 | 39.54932 | 66.68065 | 12 | 8 | 0 | 4 | 0 | 4 | 0
13N1 | 0.4899767 | 0.6510985 | 1.379758 | 38.06973 | 64.62808 | 12 | 7 | 1 | 4 | 0 | 4 | 0
13X1 | 0.5210416 | 0.3318057 | 1.435683 | 33.16327 | 52.12528 | 12 | 4 | 4 | 4 | 0 | 4 | 0
13Y1 | 0.5423046 | 0.6780277 | 1.445885 | 37.68707 | 63.63535 | 12 | 7 | 1 | 4 | 0 | 4 | 0
13_1 | 0.3311434 | 0.3958103 | 1.367162 | 36.86224 | 63.42282 | 12 | 8 | 0 | 4 | 0 | 4 | 0
14S1 | 0.708442 | 0.8379589 | 1.568184 | 35.60374 | 61.30034 | 12 | 6 | 0 | 6 | 0 | 6 | 0
14Z1 | 0.6040208 | 0.8092487 | 1.85208 | 37.27041 | 63.55425 | 12 | 8 | 0 | 4 | 0 | 4 | 0
15N1 | 0.3345812 | 0.4093633 | 1.30358 | 37.10034 | 64.9245 | 12 | 8 | 0 | 4 | 0 | 4 | 0
2201 | 0.6791413 | 0.7671476 | 1.048453 | 34.68537 | 54.6896 | 12 | 3 | 3 | 6 | 0 | 6 | 0
2401 | 0.5168679 | 0.649241 | 1.490904 | 39.65136 | 68.11521 | 12 | 6 | 0 | 6 | 0 | 6 | 0
2411 | 0.5454016 | 0.7007775 | 1.515051 | 38.84354 | 64.94128 | 12 | 7 | 0 | 5 | 0 | 5 | 0
2421 | 0.422233 | 0.4730804 | 1.353212 | 30.77381 | 50.97875 | 12 | 3 | 6 | 3 | 0 | 3 | 0
2422 | 0.3327422 | 0.3094722 | 1.241921 | 32.39796 | 51.49329 | 12 | 5 | 4 | 3 | 0 | 3 | 0
2431 | 0.3837644 | 0.4761783 | 1.340348 | 30.90986 | 49.18904 | 12 | 3 | 5 | 4 | 0 | 4 | 0
24S1 | 1.374087 | 1.512848 | 2.194256 | 36.43707 | 61.37304 | 12 | 8 | 0 | 4 | 0 | 4 | 0
25N1 | 0.6738991 | 0.7764039 | 1.577992 | 36.71769 | 62.77685 | 12 | 8 | 0 | 4 | 0 | 4 | 0
25N2 | 0.4210893 | 0.5114299 | 1.412811 | 36.57313 | 64.04642 | 12 | 7 | 0 | 5 | 0 | 5 | 0
25X1 | 0.7117061 | 0.7561016 | 1.505937 | 29.64286 | 50.3915 | 12 | 5 | 3 | 4 | 0 | 4 | 0
25X2 | 0.3328218 | 0.3924836 | 1.288819 | 36.68367 | 63.68848 | 12 | 8 | 0 | 4 | 0 | 4 | 0
25Y1 | 0.5487314 | 0.574268 | 1.41428 | 32.97619 | 55.78859 | 12 | 3 | 3 | 6 | 0 | 6 | 0
25Y2 | 0.6288364 | 0.8203537 | 1.526226 | 35.68878 | 62.11969 | 12 | 6 | 1 | 5 | 0 | 5 | 0
25_1 | 0.6389205 | 0.6533343 | 1.521019 | 28.57993 | 49.82383 | 12 | 6 | 3 | 3 | 0 | 3 | 0
25_2 | 0.4023357 | 0.3807506 | 1.3107 | 34.65136 | 55.3943 | 12 | 6 | 2 | 4 | 0 | 4 | 0
2601 | 0.2635144 | 0.2900701 | 1.496094 | 44.04762 | 67.82718 | 12 | 8 | 1 | 3 | 0 | 3 | 0
2611 | 0.3417567 | 0.3624413 | 1.683655 | 34.54082 | 59.47427 | 12 | 8 | 1 | 3 | 0 | 3 | 0
2612 | 0.3510808 | 0.381253 | 1.165789 | 25.90986 | 47.40492 | 12 | 4 | 5 | 3 | 0 | 3 | 0
26S1 | 0.9454704 | 1.00618 | 1.667795 | 27.39796 | 50.7047 | 12 | 4 | 2 | 6 | 0 | 6 | 0
26S2 | 0.8391773 | 1.00448 | 1.642943 | 32.79762 | 60.13143 | 12 | 6 | 0 | 6 | 0 | 6 | 0
26Z1 | 0.3874938 | 0.4593885 | 1.306498 | 33.68197 | 59.91331 | 12 | 8 | 0 | 4 | 0 | 4 | 0
26Z2 | 0.3730146 | 0.4454983 | 1.325296 | 35.7568 | 64.19183 | 12 | 8 | 0 | 4 | 0 | 4 | 0
26Z3 | 0.7604051 | 0.9635259 | 1.62781 | 32.5085 | 56.23322 | 12 | 4 | 2 | 6 | 0 | 6 | 0
26Z4 | 0.6483098 | 0.5643248 | 1.323798 | 31.5051 | 56.0151 | 12 | 5 | 3 | 4 | 0 | 4 | 0
27N1 | 0.4513223 | 0.5471197 | 1.383609 | 34.77041 | 61.85962 | 12 | 8 | 0 | 4 | 0 | 4 | 0
27N2 | 0.5062278 | 0.6157505 | 1.435064 | 34.65986 | 63.26902 | 12 | 8 | 0 | 4 | 0 | 4 | 0
3401 | 0.7449811 |  | 1.170007 | 24.97449 | 43.22427 | 12 | 0 | 5 | 7 | 0 | 7 | 0
3601 | 0.6323321 | 0.6532794 | 1.750812 | 38.14626 | 60.76622 | 12 | 6 | 3 | 3 | 0 | 3 | 0
3621 | 0.5359841 | 0.564513 | 1.395885 | 27.05782 | 46.21085 | 12 | 2 | 7 | 3 | 0 | 3 | 0
3622 | 0.4646889 | 0.4824408 | 1.345203 | 29.43878 | 50.4726 | 12 | 6 | 3 | 3 | 0 | 3 | 0
3623 | 0.3580555 | 0.4219744 | 1.61954 | 36.0034 | 59.09676 | 12 | 8 | 0 | 4 | 0 | 4 | 0
3631 | 0.3520695 | 0.3892106 | 1.355958 | 39.22619 | 60.84452 | 12 | 9 | 0 | 3 | 0 | 3 | 0
3632 | 0.4356537 | 0.522845 | 1.380887 | 32.21088 | 59.08837 | 12 | 8 | 0 | 4 | 0 | 4 | 0
36S1 | 1.520029 | 1.693257 | 2.299478 | 34.20068 | 57.75168 | 12 | 5 | 3 | 4 | 0 | 4 | 0
36S2 | 1.573375 | 1.746879 | 2.342214 | 34.98299 | 62.84396 | 12 | 8 | 0 | 4 | 0 | 4 | 0
37N1 | 0.3248085 | 0.3817126 | 1.294706 | 37.03231 | 65.71868 | 12 | 8 | 0 | 4 | 0 | 4 | 0
37N2 | 0.6243232 | 0.7737984 | 1.508794 | 33.61395 | 61.57718 | 12 | 6 | 0 | 6 | 0 | 6 | 0
37N3 | 0.6416555 | 0.9338651 | 1.886268 | 32.90816 | 57.95582 | 12 | 3 | 2 | 7 | 0 | 7 | 0
37N4 | 0.9524774 | 1.006409 | 2.337326 | 35.85034 | 63.45078 | 12 | 8 | 0 | 4 | 0 | 4 | 0
37N5 | 0.4556131 | 0.5158765 | 1.599642 | 32.65306 | 59.02685 | 12 | 6 | 1 | 5 | 0 | 5 | 0
37X1 | 0.599406 | 0.5809848 | 1.38403 | 23.2398 | 39.00168 | 12 | 1 | 7 | 4 | 0 | 4 | 0
37X2 | 0.3751748 | 0.4297087 | 1.318001 | 37.30442 | 61.83166 | 12 | 8 | 0 | 4 | 0 | 4 | 0
37X3 | 0.6120951 |  | 1.399146 | 22.7466 | 39.6085 | 12 | 0 | 8 | 4 | 0 | 4 | 0
37X4 | 0.8691937 | 0.8792487 | 1.592905 | 26.51361 | 47.55593 | 12 | 2 | 6 | 4 | 0 | 4 | 0
37Y1 | 0.8734279 | 0.8751346 | 1.664008 | 28.30782 | 48.68568 | 12 | 3 | 4 | 5 | 0 | 5 | 0
37Y2 | 0.7362115 | 0.9564694 | 4.676961 | 33.9881 | 59.40157 | 12 | 6 | 0 | 6 | 0 | 6 | 0
37Y3 | 0.8672425 | 1.042925 | 1.693707 | 32.71259 | 59.79306 | 12 | 4 | 2 | 6 | 0 | 6 | 0
37_1 | 0.7682457 | 0.4054822 | 1.527748 | 23.52891 | 39.28691 | 12 | 1 | 7 | 4 | 0 | 4 | 0
37_2 | 0.6529357 |  | 1.412771 | 21.97279 | 39.43233 | 12 | 0 | 9 | 3 | 0 | 3 | 0
37_3 | 0.8037454 |  | 1.541836 | 21.37755 | 41.83445 | 12 | 0 | 8 | 4 | 0 | 4 | 0
37_4 | 0.7507194 | 0.8839782 | 1.64005 | 30.42517 | 56.33669 | 12 | 7 | 1 | 4 | 0 | 4 | 0
3801 | 0.4004116 | 0.4244755 | 1.540565 | 37.61054 | 55.32438 | 12 | 3 | 6 | 3 | 0 | 3 | 0
3811 | 0.5123322 | 0.6004675 | 1.606002 | 38.45238 | 64.36242 | 12 | 9 | 0 | 3 | 0 | 3 | 0
3812 | 0.4300609 | 0.4942392 | 1.480309 | 33.35884 | 54.67282 | 12 | 4 | 4 | 4 | 0 | 4 | 0
3813 | 0.4938296 | 0.5568864 | 1.580631 | 36.53061 | 62.38255 | 12 | 8 | 1 | 3 | 0 | 3 | 0
38S1 | 1.059284 | 1.108771 | 1.75509 | 24.91497 | 46.23043 | 12 | 2 | 4 | 6 | 0 | 6 | 0
38S2 | 1.09921 | 1.383027 | 1.974384 | 32.82313 | 60.71029 | 12 | 8 | 0 | 4 | 0 | 4 | 0
38S3 | 0.9726418 | 1.158649 | 1.750691 | 30.28061 | 58.12919 | 12 | 6 | 0 | 6 | 0 | 6 | 0
38Z1 | 0.8540937 | 1.065176 | 1.679314 | 31.79422 | 56.98266 | 12 | 6 | 1 | 5 | 0 | 5 | 0
38Z2 | 0.4146543 | 0.4884013 | 1.419304 | 36.64116 | 63.55425 | 12 | 8 | 0 | 4 | 0 | 4 | 0
38Z3 | 0.6417824 | 0.7039744 | 1.51354 | 31.55612 | 55.95078 | 12 | 4 | 2 | 6 | 0 | 6 | 0
38Z4 | 1.137688 | 1.253914 | 1.929685 | 34.2517 | 58.88423 | 12 | 8 | 0 | 4 | 0 | 4 | 0
38Z5 | 0.7003966 | 0.9041099 | 1.590184 | 34.62585 | 62.99217 | 12 | 7 | 0 | 5 | 0 | 5 | 0
38Z6 | 0.638802 | 0.8029207 | 1.489552 | 31.68367 | 58.50671 | 12 | 4 | 1 | 7 | 0 | 7 | 0
38Z7 | 0.5651194 | 0.5277353 | 1.420811 | 26.90476 | 46.15213 | 12 | 3 | 5 | 4 | 0 | 4 | 0
38Z8 | 0.592007 | 0.6316616 | 1.488829 | 31.85374 | 53.82271 | 12 | 5 | 2 | 5 | 0 | 5 | 0
38Z9 | 0.8959952 | 1.110187 | 1.739698 | 33.5034 | 58.9877 | 12 | 8 | 0 | 4 | 0 | 4 | 0
38Za | 0.5422724 | 0.604643 | 1.444242 | 32.9932 | 57.58949 | 12 | 5 | 2 | 5 | 0 | 5 | 0
39N1 | 0.5275513 | 0.6318678 | 1.480267 | 35.36565 | 62.17562 | 12 | 8 | 0 | 4 | 0 | 4 | 0
39N2 | 0.4859917 | 0.5941469 | 1.462422 | 34.28571 | 64.07718 | 12 | 8 | 0 | 4 | 0 | 4 | 0
39N3 | 0.6256402 | 0.7669678 | 1.536802 | 32.95918 | 61.44575 | 12 | 7 | 0 | 5 | 0 | 5 | 0
39N4 | 0.6774685 | 0.8423251 | 1.568103 | 31.92177 | 63.14877 | 12 | 6 | 0 | 6 | 0 | 6 | 0
4601 | 1.138544 | 0.9488838 | 1.870026 | 32.72959 | 54.31208 | 12 | 4 | 4 | 4 | 0 | 4 | 0
4602 | 0.8091759 | 0.9262437 | 1.300988 | 28.0102 | 46.76454 | 12 | 1 | 4 | 7 | 0 | 7 | 0
4801 | 0.8738218 | 1.069107 | 1.89627 | 35.98639 | 59.65045 | 12 | 5 | 2 | 5 | 0 | 5 | 0
4802 | 0.8542939 | 1.086845 | 2.041295 | 38.42687 | 64.49105 | 12 | 6 | 0 | 6 | 0 | 6 | 0
4803 | 0.8753517 | 0.6459965 | 1.648328 | 28.75 | 44.25615 | 12 | 1 | 5 | 6 | 0 | 6 | 0
4804 | 0.8510187 | 1.095219 | 2.376629 | 35.76531 | 57.01342 | 12 | 6 | 1 | 5 | 0 | 5 | 0
4812 | 0.6884094 | 0.4023097 | 1.393869 | 25.61224 | 44.70917 | 12 | 2 | 6 | 4 | 0 | 4 | 0
4821 | 0.5403723 | 0.6514854 | 1.473384 | 29.27721 | 51.69743 | 12 | 6 | 2 | 4 | 0 | 4 | 0
4822 | 0.4351721 | 0.4904032 | 1.40452 | 33.83503 | 56.19966 | 12 | 5 | 3 | 4 | 0 | 4 | 0
4823 | 0.6417646 |  | 1.43445 | 24.03912 | 46.99664 | 12 | 0 | 9 | 3 | 0 | 3 | 0
4824 | 0.4873257 | 0.5063482 | 1.398248 | 27.57653 | 49.65884 | 12 | 5 | 4 | 3 | 0 | 3 | 0
4825 | 0.5462866 | 0.5871026 | 1.413418 | 27.06633 | 50.17897 | 12 | 3 | 5 | 4 | 0 | 4 | 0
4826 | 0.5463118 | 0.6478105 | 1.450315 | 28.92857 | 51.14094 | 12 | 5 | 3 | 4 | 0 | 4 | 0
4831 | 0.5481036 | 0.5237265 | 1.44988 | 25.69728 | 46.44575 | 12 | 1 | 7 | 4 | 0 | 4 | 0
4832 | 0.5246189 | 0.5376414 | 1.463666 | 24.40476 | 45.91163 | 12 | 1 | 7 | 4 | 0 | 4 | 0
4833 | 0.5282953 | 0.5129677 | 1.456013 | 30.76531 | 55.62919 | 12 | 6 | 3 | 3 | 0 | 3 | 0
48S1 | 1.571837 | 1.668761 | 2.362692 | 32.22789 | 56.0151 | 12 | 4 | 4 | 4 | 0 | 4 | 0
48S2 | 1.556815 | 1.644999 | 2.36046 | 33.0017 | 57.60067 | 12 | 5 | 3 | 4 | 0 | 4 | 0
48S3 | 1.637691 | 1.780396 | 2.418697 | 33.57143 | 61.4849 | 12 | 6 | 0 | 6 | 0 | 5 | 1
49N1 | 0.64729 | 0.4649494 | 1.399625 | 27.0068 | 50.27685 | 12 | 3 | 4 | 5 | 0 | 5 | 0
49N2 | 0.4051494 | 0.472534 | 1.494874 | 37.23639 | 64.32606 | 12 | 8 | 0 | 4 | 0 | 4 | 0
49N3 | 0.6267936 | 0.7994541 | 1.518585 | 30.60374 | 55.73546 | 12 | 6 | 0 | 6 | 0 | 6 | 0
49N4 | 0.7123767 | 0.7779221 | 1.671666 | 30.05952 | 56.75336 | 12 | 3 | 3 | 6 | 0 | 6 | 0
49N5 | 0.7050348 | 0.9639298 | 1.540808 | 30.98639 | 58.62136 | 12 | 5 | 0 | 7 | 0 | 7 | 0
49N6 | 0.5998438 | 0.7224662 | 1.561944 | 32.59354 | 60.98154 | 12 | 7 | 0 | 5 | 0 | 5 | 0
49N7 | 0.7187919 | 0.8929425 | 1.602174 | 31.84524 | 55.83893 | 12 | 4 | 1 | 7 | 0 | 7 | 0
49N8 | 0.5180539 | 0.6192342 | 1.467306 | 33.93707 | 63.03691 | 12 | 7 | 0 | 5 | 0 | 5 | 0
49N9 | 0.4686996 | 0.5231129 | 1.37918 | 33.03571 | 57.30984 | 12 | 6 | 1 | 5 | 0 | 5 | 0
49Na | 0.7336211 | 1.000422 | 1.596523 | 31.93878 | 57.39094 | 12 | 4 | 2 | 6 | 0 | 6 | 0
49X1 | 0.6290037 |  | 1.39163 | 19.87245 | 37.03579 | 12 | 0 | 8 | 4 | 0 | 4 | 0
49X2 | 0.7990839 |  | 1.456668 | 20.52721 | 36.82886 | 12 | 0 | 8 | 4 | 0 | 4 | 0
49X3 | 0.3656735 | 0.4346446 | 1.304311 | 36.73469 | 62.08893 | 12 | 8 | 0 | 4 | 0 | 4 | 0
49X4 | 0.9912605 |  | 1.465325 | 19.10714 | 37.24553 | 12 | 0 | 8 | 4 | 0 | 4 | 0
49X5 | 0.9721478 | 1.466251 | 1.757812 | 27.32143 | 46.32271 | 12 | 3 | 5 | 4 | 0 | 4 | 0
49X6 | 0.8326575 | 1.159445 | 1.730135 | 31.81122 | 57.38255 | 12 | 7 | 1 | 4 | 0 | 4 | 0
49X7 | 0.9179546 | 0.8933787 | 1.656647 | 25.2551 | 48.78356 | 12 | 1 | 5 | 6 | 0 | 6 | 0
49X8 | 0.7109926 |  | 1.271766 | 19.79592 | 38.20749 | 12 | 0 | 7 | 5 | 0 | 5 | 0
49Y1 | 0.7373751 | 0.8132137 | 1.590144 | 28.63946 | 52.21477 | 12 | 4 | 3 | 5 | 0 | 5 | 0
49Y2 | 0.5249577 | 0.6229353 | 1.500648 | 37.78061 | 65.48658 | 12 | 8 | 0 | 4 | 0 | 4 | 0
49Y3 | 0.918743 | 1.111992 | 1.438059 | 28.35034 | 52.77964 | 12 | 4 | 4 | 4 | 0 | 4 | 0
49Y4 | 0.7633382 | 0.9755319 | 1.654562 | 33.14626 | 60.97315 | 12 | 6 | 1 | 5 | 0 | 5 | 0
49Y5 | 0.980719 | 0.8397375 | 1.633848 | 22.97619 | 47.06096 | 12 | 3 | 6 | 3 | 0 | 3 | 0
49Y6 | 0.9068388 | 1.089975 | 1.800281 | 31.73469 | 58.4368 | 12 | 4 | 2 | 6 | 0 | 6 | 0
49_1 | 0.6593312 | 0.5495149 | 1.515745 | 23.95408 | 42.46085 | 12 | 2 | 6 | 4 | 0 | 4 | 0
49_2 | 0.9719566 |  | 1.708409 | 24.38776 | 44.87975 | 12 | 0 | 8 | 4 | 0 | 4 | 0
49_3 | 0.6734326 |  | 1.41842 | 19.69388 | 38.80034 | 12 | 0 | 8 | 4 | 0 | 4 | 0
49_4 | 0.7495539 | 0.9824455 | 1.637729 | 26.83673 | 51.35347 | 12 | 2 | 6 | 4 | 0 | 4 | 0
49_5 | 0.8441625 |  | 1.626299 | 22.08333 | 41.80089 | 12 | 0 | 8 | 4 | 0 | 4 | 0
49_6 | 0.8622132 | 0.9958217 | 1.702855 | 29.39626 | 54.20861 | 12 | 6 | 3 | 3 | 0 | 3 | 0
49_7 | 0.8555587 | 0.9674323 | 1.715164 | 28.41837 | 54.2953 | 12 | 5 | 3 | 4 | 0 | 4 | 0
49_8 | 0.6639493 |  | 1.504417 | 24.72789 | 39.25895 | 12 | 0 | 8 | 4 | 0 | 4 | 0
4a01 | 0.5597233 | 0.6168794 | 1.741756 | 35.52721 | 62.05257 | 12 | 7 | 2 | 3 | 0 | 3 | 0
4a02 | 0.4342019 | 0.5163694 | 1.755354 | 43.14626 | 67.01902 | 12 | 8 | 0 | 4 | 0 | 4 | 0
4a13 | 0.5889595 | 0.663766 | 1.621107 | 28.97109 | 54.50783 | 12 | 6 | 2 | 4 | 0 | 4 | 0
4a14 | 0.4731932 | 0.5413067 | 1.464554 | 32.72109 | 61.16051 | 12 | 7 | 1 | 4 | 0 | 4 | 0
4aS1 | 1.184548 |  | 1.84318 | 22.38095 | 41.35626 | 12 | 0 | 6 | 6 | 0 | 6 | 0
4aS2 | 1.097033 | 1.127468 | 1.792572 | 27.07483 | 48.66331 | 12 | 4 | 3 | 5 | 0 | 5 | 0
4aS3 | 1.096475 | 1.142944 | 1.817052 | 28.83503 | 53.46477 | 12 | 6 | 0 | 6 | 0 | 6 | 0
4aS4 | 1.240964 | 1.190109 | 1.791025 | 23.35884 | 47.184 | 12 | 3 | 3 | 6 | 0 | 6 | 0
4aS5 | 1.102694 | 1.252278 | 1.843504 | 27.21939 | 53.04251 | 12 | 4 | 2 | 6 | 0 | 6 | 0
4aS6 | 1.06485 | 1.262708 | 1.828125 | 28.75 | 52.97819 | 12 | 4 | 2 | 6 | 0 | 6 | 0
4aZ1 | 0.9499508 | 1.200957 | 1.760873 | 30.59524 | 57.56432 | 12 | 6 | 1 | 5 | 0 | 5 | 0
4aZ2 | 0.7125838 | 0.5813973 | 1.452968 | 24.30272 | 46.92953 | 12 | 2 | 5 | 5 | 0 | 5 | 0
4aZ3 | 0.6257617 | 0.75812 | 1.619545 | 35.07653 | 64.01566 | 12 | 8 | 0 | 4 | 0 | 4 | 0
4aZ4 | 0.4724173 | 0.510419 | 1.431219 | 35.28061 | 60.58445 | 12 | 7 | 1 | 4 | 0 | 4 | 0
4aZ5 | 0.7750851 | 0.9976648 | 1.67379 | 32.44048 | 62.17282 | 12 | 7 | 0 | 5 | 0 | 5 | 0
4aZ6 | 1.123658 | 1.14087 | 1.867139 | 22.18537 | 45.8613 | 12 | 2 | 6 | 4 | 0 | 4 | 0
4aZ7 | 1.223478 |  | 1.668808 | 20.35714 | 39.72315 | 12 | 0 | 8 | 4 | 0 | 4 | 0
4aZ8 | 0.9741174 | 1.242287 | 1.832926 | 30.89286 | 55.56488 | 12 | 7 | 0 | 5 | 0 | 5 | 0
4aZ9 | 0.9460737 | 1.205466 | 1.8235 | 31.02041 | 58.50671 | 12 | 7 | 0 | 5 | 0 | 5 | 0
4aZa | 0.7448252 | 1.001865 | 1.61385 | 30.01701 | 57.87472 | 12 | 2 | 3 | 7 | 0 | 7 | 0
4aZb | 0.9947184 | 1.352126 | 1.84895 | 31.30952 | 57.69016 | 12 | 5 | 1 | 6 | 0 | 6 | 0
4aZc | 0.6893299 | 0.8889113 | 1.569749 | 30.47619 | 56.59676 | 12 | 5 | 0 | 7 | 0 | 7 | 0
4aZd | 0.7095797 | 0.7614582 | 1.568855 | 26.43707 | 48.28859 | 12 | 2 | 5 | 5 | 0 | 5 | 0
4aZe | 0.5207304 | 0.6119834 | 3.340367 | 31.80272 | 60.17058 | 12 | 7 | 0 | 5 | 0 | 5 | 0
4aZf | 0.8977316 |  | 1.578848 | 20.32313 | 37.58389 | 12 | 0 | 7 | 5 | 0 | 5 | 0
4aZg | 0.5834993 | 0.622248 | 1.518306 | 30.96088 | 53.57942 | 12 | 5 | 2 | 5 | 0 | 5 | 0
4aZh | 0.9997253 | 1.346962 | 1.765361 | 28.56293 | 52.95582 | 12 | 4 | 1 | 7 | 0 | 7 | 0
4aZi | 0.5897048 | 0.7006087 | 1.503735 | 30.93537 | 58.08166 | 12 | 7 | 0 | 5 | 0 | 5 | 0
4aZj | 0.7995831 | 0.8254261 | 1.59674 | 27.44898 | 52.44966 | 12 | 4 | 2 | 6 | 0 | 6 | 0
4aZk | 0.9352598 | 1.368221 | 1.78303 | 31.05442 | 55.82215 | 12 | 6 | 1 | 5 | 0 | 5 | 0
4aZl | 1.157738 | 1.440307 | 1.969768 | 29.79592 | 55.80817 | 12 | 6 | 1 | 5 | 0 | 5 | 0
4aZm | 0.7419913 | 0.8548104 | 1.597727 | 27.65306 | 51.41219 | 12 | 4 | 3 | 5 | 0 | 5 | 0
4aZn | 0.8309301 | 1.223669 | 1.571989 | 25.12755 | 49.28412 | 12 | 1 | 4 | 7 | 0 | 7 | 0
4aZo | 1.037462 | 1.339504 | 1.906343 | 32.10034 | 57.59228 | 12 | 7 | 0 | 5 | 0 | 5 | 0
4bN1 | 0.6934032 | 0.8162692 | 1.592243 | 28.06973 | 49.86018 | 12 | 4 | 4 | 4 | 0 | 4 | 0
4bN2 | 0.5764967 | 0.6936686 | 1.526518 | 33.20578 | 59.2198 | 12 | 8 | 0 | 4 | 0 | 4 | 0
4bN3 | 0.569534 | 0.6790601 | 1.505956 | 32.59354 | 57.8104 | 12 | 8 | 0 | 4 | 0 | 4 | 0
4bN4 | 0.5823643 | 0.7111426 | 1.503042 | 31.02891 | 61.16051 | 12 | 6 | 0 | 6 | 0 | 6 | 0
4bN5 | 0.7463583 | 0.8915903 | 1.63233 | 32.20238 | 61.91834 | 12 | 7 | 0 | 5 | 0 | 5 | 0
4bN6 | 0.7275999 | 0.9443722 | 1.638885 | 29.45578 | 54.066 | 12 | 4 | 3 | 5 | 0 | 5 | 0
4bN7 | 0.8156533 | 0.9672283 | 1.653517 | 30.39966 | 58.75839 | 12 | 5 | 1 | 6 | 0 | 6 | 0
8611 | 1.858615 | 1.460306 | 2.51256 | 31.57313 | 58.66611 | 12 | 2 | 1 | 9 | 0 | 3 | 6
8612 | 1.941595 | 1.404788 | 3.021726 | 34.88946 | 63.07886 | 12 | 1 | 0 | 11 | 0 | 3 | 8
86S1 | 2.468104 |  | 2.993033 | 33.48639 | 58.79754 | 12 | 0 | 1 | 11 | 0 | 4 | 7
86S2 | 2.516188 |  | 3.419398 | 34.02211 | 61.02629 | 12 | 0 | 1 | 11 | 0 | 4 | 7
87N1 | 2.120469 | 1.276297 | 2.716011 | 32.66156 | 59.78188 | 12 | 1 | 0 | 11 | 0 | 3 | 8
87N2 | 2.220775 | 1.397451 | 3.271743 | 33.83503 | 62.49161 | 12 | 1 | 1 | 10 | 0 | 3 | 7
97N1 | 2.304868 |  | 2.891624 | 33.12925 | 60.24888 | 12 | 0 | 1 | 11 | 0 | 4 | 7
97N2 | 2.24882 | 1.710347 | 2.894172 | 33.12075 | 60.18177 | 12 | 1 | 1 | 10 | 0 | 3 | 7
9801 | 1.956397 | 1.318135 | 2.657522 | 32.89116 | 61.35347 | 12 | 1 | 1 | 10 | 0 | 3 | 7
9802 | 2.101776 |  | 2.855938 | 34.02211 | 59.85738 | 12 | 0 | 0 | 12 | 0 | 5 | 7
a801 | 2.204732 |  | 2.856467 | 34.90646 | 64.85459 | 12 | 0 | 0 | 12 | 0 | 4 | 8

## uma-oc22-d3
Adsorbate_name | MAE_total (eV) | MAE_normal (eV) | MAE_single (eV) | ADwT (%) | AMDwT (%) | Num_total | Num_normal | Num_adsorbate_migration | Anomaly count
[9 empty] | total | reproduction failure | unphysical relaxation | energy anomaly
3611 | 11.58078 |  | 15.54441 | 69.09297 | 74.76883 | 36 | 0 | 13 | 23 | 0 | 2 | 21
4811 | 9.933971 |  | 15.14742 | 69.98299 | 76.18568 | 36 | 0 | 10 | 26 | 0 | 2 | 24
4411 | 13.0105 |  | 14.69172 | 69.24745 | 75.17757 | 24 | 0 | 4 | 20 | 0 | 0 | 20
44S1 | 8.822314 |  | 9.809932 | 62.20238 | 64.57914 | 24 | 0 | 14 | 10 | 0 | 0 | 10
45N1 | 9.325693 |  | 10.21975 | 63.8648 | 71.61913 | 24 | 0 | 10 | 14 | 0 | 1 | 13
4a11 | 8.948741 |  | 11.34591 | 68.15476 | 73.31096 | 24 | 0 | 7 | 17 | 0 | 2 | 15
4a12 | 8.57573 |  | 11.21114 | 68.26531 | 76.11298 | 24 | 0 | 5 | 19 | 0 | 2 | 17
55N1 | 9.865776 |  | 11.67135 | 66.12245 | 74.13031 | 24 | 0 | 7 | 17 | 0 | 2 | 15
5601 | 7.075409 |  | 9.224181 | 59.40476 | 63.89961 | 24 | 0 | 12 | 12 | 0 | 0 | 12
6601 | 10.99568 |  | 11.56822 | 75.60799 | 85.00559 | 24 | 0 | 2 | 22 | 0 | 0 | 22
6611 | 12.21545 |  | 16.28481 | 62.36469 | 71.20222 | 23 | 0 | 8 | 15 | 0 | 1 | 14
66S1 | 8.675659 |  | 9.958864 | 62.37013 | 68.42739 | 22 | 0 | 11 | 11 | 0 | 0 | 11
67N1 | 8.456817 |  | 10.01453 | 69.59647 | 79.57291 | 22 | 0 | 6 | 16 | 0 | 1 | 15
7801 | 5.727981 |  | 6.340757 | 60.02783 | 72.76846 | 22 | 0 | 4 | 18 | 0 | 2 | 16
8a01 | 4.868613 | 1.739468 | 5.272989 | 57.45362 | 64.54851 | 22 | 1 | 12 | 9 | 0 | 2 | 7
8a02 | 4.818211 |  | 5.911123 | 59.19295 | 63.46705 | 22 | 0 | 15 | 7 | 0 | 2 | 5
8a03 | 4.77801 | 1.683761 | 5.563096 | 59.24861 | 66.16534 | 22 | 1 | 11 | 10 | 0 | 2 | 8
1211 | 4.783957 |  | 5.333593 | 73.03571 | 75.45022 | 12 | 0 | 5 | 7 | 0 | 0 | 7
1221 | 2.541081 | 1.601697 | 9.491278 | 76.59014 | 86.04866 | 12 | 1 | 0 | 11 | 0 | 1 | 10
1231 | 1.729906 | 1.354972 | 1.678441 | 76.9983 | 87.36298 | 12 | 9 | 0 | 3 | 0 | 1 | 2
12S1 | 2.440653 | 1.528188 | 2.872773 | 73.17177 | 84.79027 | 12 | 2 | 0 | 10 | 0 | 2 | 8
13N1 | 4.54006 |  | 5.714041 | 72.2534 | 74.67562 | 12 | 0 | 4 | 8 | 0 | 0 | 8
13X1 | 3.979342 | 0.2408439 | 5.292614 | 73.70748 | 79.38479 | 12 | 1 | 2 | 9 | 0 | 1 | 8
13Y1 | 5.318167 |  | 5.60018 | 68.62245 | 72.24832 | 12 | 0 | 4 | 8 | 0 | 1 | 7
13_1 | 2.117099 | 1.313645 | 2.589869 | 76.89626 | 87.23993 | 12 | 4 | 0 | 8 | 0 | 1 | 7
14S1 | 4.968058 |  | 5.683269 | 71.76871 | 78.5179 | 12 | 0 | 2 | 10 | 0 | 0 | 10
14Z1 | 3.768158 | 0.931684 | 4.891655 | 72.80612 | 81.89877 | 12 | 1 | 2 | 9 | 0 | 1 | 8
15N1 | 3.27016 | 0.5244418 | 4.532083 | 76.95578 | 87.37696 | 12 | 1 | 0 | 11 | 0 | 1 | 10
2201 | 7.085999 |  | 7.544637 | 69.43027 | 71.98826 | 12 | 0 | 3 | 9 | 0 | 0 | 9
2401 | 7.840731 |  | 10.56516 | 76.87075 | 84.51622 | 12 | 0 | 1 | 11 | 0 | 0 | 11
2411 | 7.990601 |  | 12.03428 | 72.82313 | 78.44239 | 12 | 0 | 1 | 11 | 0 | 1 | 10
2421 | 8.241164 |  | 9.675739 | 70.29762 | 74.28412 | 12 | 0 | 4 | 8 | 0 | 1 | 7
2422 | 8.030903 |  | 9.185836 | 76.34354 | 83.19072 | 12 | 0 | 1 | 11 | 0 | 1 | 10
2431 | 4.420404 | 0.3680264 | 5.364649 | 73.95408 | 80.06991 | 12 | 2 | 0 | 10 | 0 | 1 | 9
24S1 | 5.714125 |  | 6.90314 | 73.26531 | 84.51342 | 12 | 0 | 0 | 12 | 0 | 1 | 11
25N1 | 5.775167 |  | 7.147997 | 72.63605 | 81.49329 | 12 | 0 | 1 | 11 | 0 | 2 | 9
25N2 | 4.838192 |  | 6.694093 | 74.98299 | 85.8585 | 12 | 0 | 0 | 12 | 0 | 0 | 12
25X1 | 7.739453 |  | 9.635875 | 70.7483 | 73.5151 | 12 | 0 | 2 | 10 | 0 | 1 | 9
25X2 | 8.462225 |  | 10.31288 | 76.21599 | 87.14206 | 12 | 0 | 0 | 12 | 0 | 1 | 11
25Y1 | 7.458276 |  | 9.39586 | 71.70918 | 79.44631 | 12 | 0 | 4 | 8 | 0 | 1 | 7
25Y2 | 7.861652 |  | 9.109309 | 66.97279 | 73.10962 | 12 | 0 | 4 | 8 | 0 | 1 | 7
25_1 | 5.186873 |  | 6.47543 | 69.48129 | 75.90604 | 12 | 0 | 2 | 10 | 0 | 1 | 9
25_2 | 5.140229 | 1.866069 | 6.175599 | 75.21259 | 83.5906 | 12 | 2 | 0 | 10 | 0 | 1 | 9
2601 | 5.87808 |  | 7.207417 | 74.82143 | 80.81935 | 12 | 0 | 2 | 10 | 0 | 1 | 9
2611 | 9.452887 |  | 11.15831 | 79.59184 | 88.53468 | 12 | 0 | 0 | 12 | 0 | 1 | 11
2612 | 7.548613 |  | 12.9275 | 62.29592 | 65.1538 | 12 | 0 | 5 | 7 | 0 | 1 | 6
26S1 | 5.979422 |  | 7.183219 | 68.45238 | 75.22651 | 12 | 0 | 3 | 9 | 0 | 1 | 8
26S2 | 4.217411 |  | 5.553481 | 75.92687 | 85.87808 | 12 | 0 | 0 | 12 | 0 | 1 | 11
26Z1 | 4.13001 | 1.95558 | 4.971094 | 71.39456 | 81.21644 | 12 | 1 | 1 | 10 | 0 | 1 | 9
26Z2 | 4.275837 |  | 5.216506 | 75.7568 | 86.47092 | 12 | 0 | 0 | 12 | 0 | 1 | 11
26Z3 | 4.003569 |  | 4.776551 | 59.95748 | 60.58725 | 12 | 0 | 6 | 6 | 0 | 3 | 3
26Z4 | 3.820763 |  | 4.659942 | 69.87245 | 77.82718 | 12 | 0 | 2 | 10 | 0 | 1 | 9
27N1 | 4.048833 | 1.702176 | 5.187868 | 73.5119 | 83.27181 | 12 | 1 | 1 | 10 | 0 | 1 | 9
27N2 | 3.392921 | 1.087251 | 4.429561 | 75.48469 | 86.08221 | 12 | 1 | 0 | 11 | 0 | 1 | 10
3401 | 7.193225 |  | 8.003039 | 58.10374 | 58.42002 | 12 | 0 | 10 | 2 | 0 | 1 | 1
3601 | 6.039503 |  | 8.051632 | 71.21599 | 72.62025 | 12 | 0 | 5 | 7 | 0 | 1 | 6
3621 | 11.48123 |  | 14.34123 | 67.12585 | 68.92617 | 12 | 0 | 4 | 8 | 0 | 1 | 7
3622 | 9.325234 |  | 14.0365 | 73.05272 | 78.95973 | 12 | 0 | 2 | 10 | 0 | 1 | 9
3623 | 12.09173 |  | 14.00933 | 72.88265 | 80.76622 | 12 | 0 | 0 | 12 | 0 | 1 | 11
3631 | 7.618766 |  | 10.89573 | 74.71088 | 81.61633 | 12 | 0 | 1 | 11 | 0 | 1 | 10
3632 | 8.610485 |  | 9.721264 | 73.62245 | 82.05257 | 12 | 0 | 0 | 12 | 0 | 1 | 11
36S1 | 6.438236 |  | 7.808184 | 70.22109 | 79.61689 | 12 | 0 | 3 | 9 | 0 | 2 | 7
36S2 | 5.835832 |  | 6.998004 | 73.12075 | 85.64038 | 12 | 0 | 1 | 11 | 0 | 1 | 10
37N1 | 5.492524 |  | 7.08727 | 77.18537 | 87.3462 | 12 | 0 | 0 | 12 | 0 | 0 | 12
37N2 | 5.15938 |  | 6.541213 | 72.80612 | 83.80593 | 12 | 0 | 1 | 11 | 0 | 1 | 10
37N3 | 4.74803 |  | 6.010488 | 72.96769 | 82.93624 | 12 | 0 | 1 | 11 | 0 | 1 | 10
37N4 | 4.579057 |  | 5.731245 | 71.78571 | 82.36018 | 12 | 0 | 1 | 11 | 0 | 1 | 10
37N5 | 5.455153 |  | 6.574745 | 69.54932 | 77.96141 | 12 | 0 | 3 | 9 | 0 | 1 | 8
37X1 | 7.936991 |  | 12.05488 | 72.10884 | 78.30817 | 12 | 0 | 2 | 10 | 0 | 1 | 9
37X2 | 10.11703 |  | 12.89273 | 73.12075 | 81.13255 | 12 | 0 | 1 | 11 | 0 | 1 | 10
37X3 | 9.356195 |  | 11.29335 | 69.71088 | 78.08725 | 12 | 0 | 1 | 11 | 0 | 1 | 10
37X4 | 10.20805 |  | 12.16239 | 65.79082 | 67.97819 | 12 | 0 | 5 | 7 | 0 | 1 | 6
37Y1 | 9.674883 |  | 11.9985 | 61.15646 | 67.99217 | 12 | 0 | 4 | 8 | 0 | 1 | 7
37Y2 | 9.579353 |  | 11.81511 | 70.44218 | 75.20414 | 12 | 0 | 3 | 9 | 0 | 1 | 8
37Y3 | 9.281425 |  | 10.79684 | 67.05782 | 68.89541 | 12 | 0 | 5 | 7 | 0 | 1 | 6
37_1 | 7.22121 |  | 10.19754 | 68.7415 | 71.52405 | 12 | 0 | 3 | 9 | 0 | 0 | 9
37_2 | 7.462886 |  | 10.27203 | 69.14966 | 75.43345 | 12 | 0 | 2 | 10 | 0 | 1 | 9
37_3 | 7.558839 |  | 9.349315 | 71.98129 | 76.73658 | 12 | 0 | 1 | 11 | 0 | 1 | 10
37_4 | 7.910157 |  | 9.451047 | 72.43197 | 78.44519 | 12 | 0 | 3 | 9 | 0 | 1 | 8
3801 | 3.751249 | 1.500678 | 4.518023 | 71.66667 | 72.28468 | 12 | 1 | 4 | 7 | 0 | 1 | 6
3811 | 8.85436 |  | 12.60338 | 76.59864 | 83.83669 | 12 | 0 | 2 | 10 | 0 | 1 | 9
3812 | 10.55782 |  | 13.75918 | 69.04762 | 72.35179 | 12 | 0 | 5 | 7 | 0 | 1 | 6
3813 | 8.786298 |  | 14.15188 | 76.17347 | 83.55145 | 12 | 0 | 0 | 12 | 0 | 1 | 11
38S1 | 4.680325 |  | 5.717943 | 71.64966 | 78.99329 | 12 | 0 | 1 | 11 | 0 | 1 | 10
38S2 | 4.453275 |  | 5.493837 | 75.96939 | 85.3915 | 12 | 0 | 0 | 12 | 0 | 1 | 11
38S3 | 3.676413 |  | 4.484104 | 69.37075 | 79.80145 | 12 | 0 | 1 | 11 | 0 | 1 | 10
38Z1 | 4.688681 |  | 5.511475 | 72.11735 | 80.69351 | 12 | 0 | 2 | 10 | 0 | 1 | 9
38Z2 | 4.299829 |  | 5.312729 | 72.30442 | 80.34116 | 12 | 0 | 1 | 11 | 0 | 1 | 10
38Z3 | 3.98426 |  | 5.119339 | 72.84864 | 82.2651 | 12 | 0 | 0 | 12 | 0 | 1 | 11
38Z4 | 4.36958 |  | 5.36215 | 70.68878 | 79.35123 | 12 | 0 | 3 | 9 | 0 | 1 | 8
38Z5 | 3.703433 |  | 4.546595 | 73.55442 | 83.07606 | 12 | 0 | 0 | 12 | 0 | 1 | 11
38Z6 | 3.977614 |  | 4.812056 | 70.72279 | 80.2321 | 12 | 0 | 2 | 10 | 0 | 1 | 9
38Z7 | 3.968703 |  | 4.773827 | 69.04762 | 76.30313 | 12 | 0 | 3 | 9 | 0 | 1 | 8
38Z8 | 4.173292 |  | 5.077765 | 72.83163 | 79.30369 | 12 | 0 | 2 | 10 | 0 | 1 | 9
38Z9 | 3.726539 |  | 4.494315 | 72.67007 | 83.48993 | 12 | 0 | 0 | 12 | 0 | 1 | 11
38Za | 3.656624 |  | 4.44855 | 74.80442 | 84.51063 | 12 | 0 | 0 | 12 | 0 | 1 | 11
39N1 | 3.608315 | 1.772245 | 4.464629 | 73.17177 | 80.91443 | 12 | 1 | 1 | 10 | 0 | 1 | 9
39N2 | 3.646409 | 1.807961 | 4.488235 | 75.65476 | 85.69072 | 12 | 1 | 0 | 11 | 0 | 1 | 10
39N3 | 3.409939 | 1.645905 | 4.239758 | 73.35034 | 82.84116 | 12 | 1 | 0 | 11 | 0 | 1 | 10
39N4 | 2.968051 | 1.221418 | 3.777825 | 76.37755 | 86.00671 | 12 | 1 | 0 | 11 | 0 | 1 | 10
4601 | 4.044042 |  | 4.659416 | 69.55782 | 76.03468 | 12 | 0 | 4 | 8 | 0 | 0 | 8
4602 | 5.806689 |  | 6.657006 | 57.11735 | 57.47763 | 12 | 0 | 6 | 6 | 0 | 4 | 2
4801 | 4.146793 |  | 4.860807 | 63.57143 | 66.4849 | 12 | 0 | 6 | 6 | 0 | 1 | 5
4802 | 3.768228 |  | 4.470843 | 69.42177 | 74.09116 | 12 | 0 | 6 | 6 | 0 | 1 | 5
4803 | 3.869594 |  | 4.33186 | 60.83333 | 64.05481 | 12 | 0 | 9 | 3 | 0 | 0 | 3
4804 | 3.597753 | 1.998518 | 4.670991 | 74.18367 | 80.00839 | 12 | 1 | 4 | 7 | 0 | 1 | 6
4812 | 10.26611 |  | 15.31377 | 68.83503 | 77.35179 | 12 | 0 | 2 | 10 | 0 | 1 | 9
4821 | 10.59991 |  | 16.6403 | 71.14796 | 78.40884 | 12 | 0 | 3 | 9 | 0 | 1 | 8
4822 | 10.3058 |  | 16.64644 | 70.21259 | 76.64989 | 12 | 0 | 3 | 9 | 0 | 1 | 8
4823 | 10.94788 |  | 16.4971 | 73.06973 | 78.31935 | 12 | 0 | 4 | 8 | 0 | 1 | 7
4824 | 13.73119 |  | 16.83649 | 74.14966 | 81.0123 | 12 | 0 | 1 | 11 | 0 | 1 | 10
4825 | 10.32635 |  | 16.61605 | 69.85544 | 77.6538 | 12 | 0 | 2 | 10 | 0 | 1 | 9
4826 | 13.77162 |  | 16.51071 | 70.7398 | 77.52237 | 12 | 0 | 2 | 10 | 0 | 1 | 9
4831 | 9.736844 |  | 14.3578 | 72.69558 | 80.20694 | 12 | 0 | 1 | 11 | 0 | 1 | 10
4832 | 10.57716 |  | 14.63682 | 73.29082 | 80.44183 | 12 | 0 | 0 | 12 | 0 | 1 | 11
4833 | 10.18612 |  | 13.46103 | 75.61224 | 82.38535 | 12 | 0 | 2 | 10 | 0 | 1 | 9
48S1 | 4.887216 |  | 5.885431 | 71.12245 | 82.01902 | 12 | 0 | 1 | 11 | 0 | 2 | 9
48S2 | 4.882852 |  | 5.832724 | 69.59184 | 80.55369 | 12 | 0 | 2 | 10 | 0 | 2 | 8
48S3 | 4.390497 |  | 5.310423 | 72.30442 | 83.91779 | 12 | 0 | 0 | 12 | 0 | 1 | 11
49N1 | 4.661565 |  | 5.365745 | 63.07823 | 71.74776 | 12 | 0 | 4 | 8 | 0 | 1 | 7
49N2 | 4.311455 |  | 5.294817 | 75.2466 | 84.68121 | 12 | 0 | 0 | 12 | 0 | 1 | 11
49N3 | 4.130492 |  | 4.993312 | 71.07143 | 79.36521 | 12 | 0 | 2 | 10 | 0 | 1 | 9
49N4 | 4.226523 |  | 5.177326 | 70.33163 | 79.74273 | 12 | 0 | 2 | 10 | 0 | 1 | 9
49N5 | 4.025448 |  | 4.833756 | 72.07483 | 81.7226 | 12 | 0 | 2 | 10 | 0 | 1 | 9
49N6 | 3.745509 |  | 4.628599 | 74.59184 | 85.87528 | 12 | 0 | 0 | 12 | 0 | 1 | 11
49N7 | 4.06968 |  | 4.87037 | 68.73299 | 74.84899 | 12 | 0 | 3 | 9 | 0 | 1 | 8
49N8 | 3.743536 |  | 4.565013 | 74.7534 | 84.04083 | 12 | 0 | 1 | 11 | 0 | 1 | 10
49N9 | 4.24857 |  | 5.083776 | 71.40306 | 78.36689 | 12 | 0 | 2 | 10 | 0 | 1 | 9
49Na | 3.851286 |  | 4.617065 | 73.19728 | 83.0453 | 12 | 0 | 0 | 12 | 0 | 1 | 11
49X1 | 8.464831 |  | 12.04714 | 67.7551 | 75.53971 | 12 | 0 | 3 | 9 | 0 | 1 | 8
49X2 | 8.965464 |  | 11.96081 | 68.95408 | 76.77573 | 12 | 0 | 2 | 10 | 0 | 1 | 9
49X3 | 8.767111 |  | 12.43526 | 71.12245 | 80.56488 | 12 | 0 | 1 | 11 | 0 | 1 | 10
49X4 | 7.973856 |  | 12.64637 | 61.67517 | 67.89709 | 12 | 0 | 3 | 9 | 0 | 1 | 8
49X5 | 8.609615 |  | 11.44186 | 69.48129 | 73.94575 | 12 | 0 | 4 | 8 | 0 | 1 | 7
49X6 | 9.692481 |  | 12.17715 | 71.81973 | 81.61074 | 12 | 0 | 0 | 12 | 0 | 1 | 11
49X7 | 10.26783 |  | 12.21829 | 62.42347 | 67.13367 | 12 | 0 | 5 | 7 | 0 | 1 | 6
49X8 | 8.464329 |  | 11.04727 | 69.52381 | 77.68177 | 12 | 0 | 2 | 10 | 0 | 1 | 9
49Y1 | 8.620566 |  | 11.75904 | 69.62585 | 77.29866 | 12 | 0 | 3 | 9 | 0 | 1 | 8
49Y2 | 8.206535 |  | 10.96966 | 71.64116 | 79.42394 | 12 | 0 | 2 | 10 | 0 | 1 | 9
49Y3 | 8.780075 |  | 11.51088 | 62.82313 | 69.36242 | 12 | 0 | 3 | 9 | 0 | 1 | 8
49Y4 | 9.184381 |  | 11.3691 | 61.08844 | 67.6538 | 12 | 0 | 5 | 7 | 0 | 1 | 6
49Y5 | 9.077187 |  | 10.60335 | 58.7415 | 66.45134 | 12 | 0 | 6 | 6 | 0 | 1 | 5
49Y6 | 9.307557 |  | 10.79151 | 66.93878 | 69.39597 | 12 | 0 | 5 | 7 | 0 | 1 | 6
49_1 | 8.398621 |  | 12.01431 | 71.77721 | 74.67562 | 12 | 0 | 3 | 9 | 0 | 1 | 8
49_2 | 8.844295 |  | 12.03625 | 67.40646 | 71.2472 | 12 | 0 | 5 | 7 | 0 | 1 | 6
49_3 | 9.006849 |  | 12.25345 | 63.02721 | 67.72371 | 12 | 0 | 4 | 8 | 0 | 1 | 7
49_4 | 8.938598 |  | 12.11852 | 74.45578 | 81.09899 | 12 | 0 | 2 | 10 | 0 | 1 | 9
49_5 | 8.327774 |  | 11.23494 | 70.0085 | 74.26174 | 12 | 0 | 4 | 8 | 0 | 1 | 7
49_6 | 8.588476 |  | 11.45111 | 69.13265 | 73.25503 | 12 | 0 | 3 | 9 | 0 | 1 | 8
49_7 | 8.989921 |  | 11.55852 | 68.21429 | 75.04754 | 12 | 0 | 3 | 9 | 0 | 1 | 8
49_8 | 9.002958 |  | 10.55453 | 66.83673 | 71.27517 | 12 | 0 | 3 | 9 | 0 | 1 | 8
4a01 | 3.071834 |  | 3.821022 | 72.94218 | 79.87696 | 12 | 0 | 2 | 10 | 0 | 1 | 9
4a02 | 2.969099 | 1.213904 | 3.728093 | 76.64966 | 83.21868 | 12 | 1 | 1 | 10 | 0 | 1 | 9
4a13 | 8.78453 |  | 12.12132 | 67.61054 | 72.97819 | 12 | 0 | 3 | 9 | 0 | 1 | 8
4a14 | 9.157412 |  | 12.51392 | 73.34184 | 82.49161 | 12 | 0 | 0 | 12 | 0 | 1 | 11
4aS1 | 3.627415 |  | 4.351021 | 65.12755 | 70.02237 | 12 | 0 | 5 | 7 | 0 | 1 | 6
4aS2 | 3.393381 |  | 4.159704 | 71.36054 | 78.76119 | 12 | 0 | 2 | 10 | 0 | 1 | 9
4aS3 | 3.449824 |  | 4.199215 | 65.90136 | 70.40548 | 12 | 0 | 4 | 8 | 0 | 1 | 7
4aS4 | 3.45847 |  | 4.070754 | 62.78061 | 73.33613 | 12 | 0 | 2 | 10 | 0 | 1 | 9
4aS5 | 3.232731 |  | 3.942527 | 69.01361 | 77.32662 | 12 | 0 | 1 | 11 | 0 | 1 | 10
4aS6 | 3.194155 |  | 3.923675 | 70.67177 | 78.95973 | 12 | 0 | 1 | 11 | 0 | 1 | 10
4aZ1 | 4.19915 |  | 4.949078 | 70.7568 | 80.34676 | 12 | 0 | 1 | 11 | 0 | 1 | 10
4aZ2 | 4.208504 |  | 4.867556 | 66.83673 | 75.64318 | 12 | 0 | 3 | 9 | 0 | 1 | 8
4aZ3 | 3.915232 |  | 4.857339 | 74.37075 | 83.96253 | 12 | 0 | 0 | 12 | 0 | 1 | 11
4aZ4 | 3.937105 |  | 4.722251 | 71.0119 | 77.6538 | 12 | 0 | 2 | 10 | 0 | 1 | 9
4aZ5 | 3.974088 |  | 4.808969 | 73.37585 | 83.66611 | 12 | 0 | 0 | 12 | 0 | 1 | 11
4aZ6 | 4.226935 |  | 4.809378 | 61.09694 | 68.53468 | 12 | 0 | 5 | 7 | 0 | 1 | 6
4aZ7 | 4.161649 |  | 4.8661 | 63.2483 | 69.78468 | 12 | 0 | 5 | 7 | 0 | 2 | 5
4aZ8 | 4.295314 |  | 5.039987 | 69.77891 | 76.02908 | 12 | 0 | 3 | 9 | 0 | 1 | 8
4aZ9 | 4.073285 |  | 4.806904 | 68.42687 | 76.19128 | 12 | 0 | 3 | 9 | 0 | 1 | 8
4aZa | 4.006489 |  | 4.773839 | 71.30952 | 81.50727 | 12 | 0 | 1 | 11 | 0 | 1 | 10
4aZb | 3.903358 | 1.924975 | 4.654278 | 71.28401 | 78.89262 | 12 | 1 | 3 | 8 | 0 | 1 | 7
4aZc | 3.842248 |  | 4.693532 | 72.18537 | 82.23434 | 12 | 0 | 0 | 12 | 0 | 1 | 11
4aZd | 3.991754 |  | 4.793835 | 74.45578 | 83.74441 | 12 | 0 | 0 | 12 | 0 | 1 | 11
4aZe | 3.856277 |  | 5.775743 | 71.92177 | 82.55313 | 12 | 0 | 0 | 12 | 0 | 1 | 11
4aZf | 4.264647 |  | 4.842492 | 63.37585 | 70.0811 | 12 | 0 | 4 | 8 | 0 | 1 | 7
4aZg | 3.792176 | 1.828335 | 4.614123 | 73.88605 | 83.05649 | 12 | 1 | 0 | 11 | 0 | 1 | 10
4aZh | 4.010868 |  | 4.696096 | 63.12925 | 71.10738 | 12 | 0 | 4 | 8 | 0 | 1 | 7
4aZi | 3.813057 | 1.995738 | 4.59011 | 73.90306 | 83.95134 | 12 | 1 | 0 | 11 | 0 | 1 | 10
4aZj | 3.804665 | 1.784965 | 4.530404 | 67.06633 | 76.58277 | 12 | 1 | 3 | 8 | 0 | 1 | 7
4aZk | 4.057575 |  | 4.710122 | 68.16327 | 73.56823 | 12 | 0 | 3 | 9 | 0 | 1 | 8
4aZl | 3.757747 | 1.755108 | 4.516185 | 70.79082 | 79.67841 | 12 | 1 | 1 | 10 | 0 | 1 | 9
4aZm | 3.622214 |  | 4.285576 | 68.29082 | 75.32438 | 12 | 0 | 4 | 8 | 0 | 1 | 7
4aZn | 3.577884 | 1.594522 | 4.317131 | 67.27041 | 74.96924 | 12 | 1 | 2 | 9 | 0 | 1 | 8
4aZo | 3.725146 | 1.776707 | 4.4854 | 71.27551 | 82.6594 | 12 | 1 | 0 | 11 | 0 | 1 | 10
4bN1 | 3.298207 |  | 4.077329 | 69.82993 | 77.38255 | 12 | 0 | 4 | 8 | 0 | 1 | 7
4bN2 | 3.154192 | 1.84202 | 3.95384 | 70.53571 | 80.37472 | 12 | 2 | 1 | 9 | 0 | 1 | 8
4bN3 | 3.18121 | 1.831485 | 3.980534 | 72.84014 | 82.17002 | 12 | 2 | 1 | 9 | 0 | 1 | 8
4bN4 | 3.116315 | 1.867822 | 3.920322 | 75.81633 | 85.42785 | 12 | 2 | 0 | 10 | 0 | 1 | 9
4bN5 | 3.361853 | 1.945267 | 4.156819 | 71.90476 | 82.44687 | 12 | 1 | 0 | 11 | 0 | 1 | 10
4bN6 | 3.261298 | 1.766617 | 4.064143 | 73.32483 | 83.09004 | 12 | 1 | 0 | 11 | 0 | 1 | 10
4bN7 | 3.129566 | 1.634972 | 3.873556 | 73.46088 | 83.1236 | 12 | 1 | 1 | 10 | 0 | 1 | 9
8611 | 12.8666 |  | 15.66376 | 62.55102 | 72.95302 | 12 | 0 | 3 | 9 | 0 | 1 | 8
8612 | 11.32938 |  | 14.63168 | 67.0068 | 79.26734 | 12 | 0 | 1 | 11 | 0 | 1 | 10
86S1 | 7.702372 |  | 8.972919 | 65.17857 | 76.67785 | 12 | 0 | 2 | 10 | 0 | 1 | 9
86S2 | 7.466027 |  | 8.74978 | 66.11395 | 77.11689 | 12 | 0 | 1 | 11 | 0 | 1 | 10
87N1 | 7.776363 |  | 8.677053 | 65.95238 | 78.39206 | 12 | 0 | 2 | 10 | 0 | 1 | 9
87N2 | 7.324819 |  | 8.400193 | 66.98129 | 79.77349 | 12 | 0 | 1 | 11 | 0 | 2 | 9
97N1 | 7.132215 |  | 8.044829 | 64.03912 | 76.25559 | 12 | 0 | 2 | 10 | 0 | 2 | 8
97N2 | 7.040116 |  | 7.846672 | 64.66837 | 77.16163 | 12 | 0 | 2 | 10 | 0 | 2 | 8
9801 | 6.483373 |  | 7.07325 | 61.76871 | 73.73322 | 12 | 0 | 4 | 8 | 0 | 1 | 7
9802 | 6.05393 |  | 6.796126 | 67.38946 | 79.42114 | 12 | 0 | 1 | 11 | 0 | 1 | 10
a801 | 7.075197 |  | 7.712716 | 64.20068 | 79.17226 | 12 | 0 | 1 | 11 | 0 | 1 | 10

## uma-oc25
Adsorbate_name | MAE_total (eV) | MAE_normal (eV) | MAE_single (eV) | ADwT (%) | AMDwT (%) | Num_total | Num_normal | Num_adsorbate_migration | Anomaly count
[9 empty] | total | reproduction failure | unphysical relaxation | energy anomaly
3611 | 0.3278038 | 0.3450787 | 0.3918808 | 80.32596 | 82.08706 | 36 | 27 | 8 | 1 | 0 | 1 | 0
4811 | 0.3505731 | 0.3661362 | 0.4453146 | 81.10828 | 84.82476 | 36 | 29 | 7 | 0 | 0 | 0 | 0
4411 | 0.2979656 | 0.3104666 | 0.314301 | 75.76105 | 76.19687 | 24 | 22 | 1 | 1 | 0 | 1 | 0
44S1 | 0.3962851 | 0.3497965 | 0.3709082 | 74.68963 | 73.61997 | 24 | 13 | 9 | 2 | 0 | 2 | 0
45N1 | 0.4115608 | 0.4327658 | 0.418839 | 77.84864 | 79.24916 | 24 | 20 | 4 | 0 | 0 | 0 | 0
4a11 | 0.3010705 | 0.3010705 | 0.3506925 | 87.19813 | 91.37724 | 24 | 24 | 0 | 0 | 0 | 0 | 0
4a12 | 0.4320901 | 0.4328863 | 0.4753193 | 85.81207 | 88.08305 | 24 | 21 | 2 | 1 | 0 | 1 | 0
55N1 | 0.3598121 | 0.3422045 | 0.4063508 | 74.37075 | 76.03048 | 24 | 14 | 9 | 1 | 0 | 1 | 0
5601 | 0.3161392 | 0.3110003 | 0.4233338 | 73.29507 | 73.65352 | 24 | 16 | 7 | 1 | 0 | 1 | 0
6601 | 0.380204 | 0.3078264 | 0.4675883 | 73.55442 | 80.18596 | 24 | 19 | 4 | 1 | 0 | 1 | 0
6611 | 0.4241003 | 0.3812032 | 0.5387071 | 66.54836 | 70.96002 | 23 | 10 | 11 | 2 | 0 | 2 | 0
66S1 | 0.5388974 | 0.6081373 | 0.6152142 | 70.08349 | 70.94417 | 22 | 13 | 7 | 2 | 0 | 2 | 0
67N1 | 0.4384342 | 0.4185671 | 0.4865973 | 74.91651 | 78.97498 | 22 | 14 | 6 | 2 | 0 | 2 | 0
7801 | 0.4014033 | 0.405379 | 0.5419029 | 63.86827 | 69.19616 | 22 | 13 | 7 | 2 | 0 | 2 | 0
8a01 | 0.4365238 | 0.4277287 | 0.6288226 | 57.5974 | 60.16168 | 22 | 1 | 19 | 2 | 0 | 2 | 0
8a02 | 0.4299621 | 0.4025098 | 0.6170469 | 61.40074 | 63.95821 | 22 | 6 | 14 | 2 | 0 | 2 | 0
8a03 | 0.4428247 | 0.3878651 | 0.5836873 | 57.93599 | 64.08023 | 22 | 7 | 11 | 4 | 0 | 4 | 0
1211 | 0.1966298 | 0.2554398 | 0.2262556 | 85.34864 | 79.63087 | 12 | 6 | 6 | 0 | 0 | 0 | 0
1221 | 0.1951078 | 0.1951078 | 5.357988 | 89.93197 | 92.12528 | 12 | 12 | 0 | 0 | 0 | 0 | 0
1231 | 0.2061717 | 0.2061717 | 0.2843481 | 90.45918 | 93.75 | 12 | 12 | 0 | 0 | 0 | 0 | 0
12S1 | 0.2445097 | 0.2445097 | 0.2370965 | 91.41156 | 94.89933 | 12 | 12 | 0 | 0 | 0 | 0 | 0
13N1 | 0.186836 | 0.186836 | 0.2061647 | 91.17347 | 94.51063 | 12 | 12 | 0 | 0 | 0 | 0 | 0
13X1 | 0.2085285 | 0.2085285 | 0.3330866 | 88.9966 | 88.78356 | 12 | 12 | 0 | 0 | 0 | 0 | 0
13Y1 | 0.2144295 | 0.1892898 | 0.2388261 | 89.73639 | 90.17617 | 12 | 11 | 1 | 0 | 0 | 0 | 0
13_1 | 0.2265144 | 0.2265144 | 0.2964981 | 90.0085 | 92.93624 | 12 | 12 | 0 | 0 | 0 | 0 | 0
14S1 | 0.2068999 | 0.2068999 | 0.2575654 | 91.35204 | 94.48826 | 12 | 12 | 0 | 0 | 0 | 0 | 0
14Z1 | 0.234681 | 0.234681 | 0.5011657 | 91.36054 | 94.65884 | 12 | 12 | 0 | 0 | 0 | 0 | 0
15N1 | 0.1993945 | 0.1993945 | 0.2409161 | 91.86224 | 95.05872 | 12 | 12 | 0 | 0 | 0 | 0 | 0
2201 | 0.2293576 | 0.2003592 | 0.5561457 | 80.64626 | 72.13367 | 12 | 8 | 4 | 0 | 0 | 0 | 0
2401 | 0.213029 | 0.213029 | 0.2204292 | 86.81973 | 90.19016 | 12 | 12 | 0 | 0 | 0 | 0 | 0
2411 | 0.2644145 | 0.2938925 | 0.292422 | 84.01361 | 81.02069 | 12 | 9 | 3 | 0 | 0 | 0 | 0
2421 | 0.2313348 | 0.2248513 | 0.2824942 | 88.97959 | 87.12528 | 12 | 11 | 1 | 0 | 0 | 0 | 0
2422 | 0.2251838 | 0.2251838 | 0.2475553 | 90.21259 | 90.79418 | 12 | 12 | 0 | 0 | 0 | 0 | 0
2431 | 0.2314847 | 0.2234435 | 0.2985366 | 88.92007 | 88.24664 | 12 | 11 | 1 | 0 | 0 | 0 | 0
24S1 | 0.2495851 | 0.2495851 | 0.259494 | 91.70068 | 94.98881 | 12 | 12 | 0 | 0 | 0 | 0 | 0
25N1 | 0.2465386 | 0.2465386 | 0.2672062 | 92.23639 | 95.22931 | 12 | 12 | 0 | 0 | 0 | 0 | 0
25N2 | 0.2143353 | 0.2143353 | 0.2746657 | 91.83673 | 95.07271 | 12 | 12 | 0 | 0 | 0 | 0 | 0
25X1 | 0.2553195 | 0.2669754 | 0.3130319 | 90.71429 | 92.59508 | 12 | 11 | 1 | 0 | 0 | 0 | 0
25X2 | 0.2368041 | 0.2368041 | 0.2629523 | 90.90986 | 94.33166 | 12 | 12 | 0 | 0 | 0 | 0 | 0
25Y1 | 0.2335516 | 0.2335516 | 0.2756709 | 91.45408 | 94.72595 | 12 | 12 | 0 | 0 | 0 | 0 | 0
25Y2 | 0.2136198 | 0.2175333 | 0.2652052 | 90.06803 | 91.66107 | 12 | 10 | 2 | 0 | 0 | 0 | 0
25_1 | 0.2757706 | 0.2757706 | 0.385596 | 90.15306 | 91.83166 | 12 | 12 | 0 | 0 | 0 | 0 | 0
25_2 | 0.2524974 | 0.2524974 | 0.2809934 | 89.36224 | 90.45582 | 12 | 12 | 0 | 0 | 0 | 0 | 0
2601 | 0.2136642 | 0.2164862 | 0.2739817 | 77.82313 | 78.73881 | 12 | 10 | 1 | 1 | 0 | 1 | 0
2611 | 0.2226024 | 0.2217613 | 0.4482514 | 86.19898 | 87.98098 | 12 | 11 | 1 | 0 | 0 | 0 | 0
2612 | 0.2387469 | 0.1758176 | 0.2841278 | 82.4915 | 78.11242 | 12 | 8 | 4 | 0 | 0 | 0 | 0
26S1 | 0.2315242 | 0.2315242 | 0.3087953 | 91.84524 | 94.96644 | 12 | 12 | 0 | 0 | 0 | 0 | 0
26S2 | 0.2321247 | 0.2321247 | 0.2777943 | 91.61565 | 94.70078 | 12 | 12 | 0 | 0 | 0 | 0 | 0
26Z1 | 0.2282912 | 0.2282912 | 0.2578756 | 91.72619 | 94.79586 | 12 | 12 | 0 | 0 | 0 | 0 | 0
26Z2 | 0.2305647 | 0.2305647 | 0.2793196 | 91.93878 | 94.90492 | 12 | 12 | 0 | 0 | 0 | 0 | 0
26Z3 | 0.259827 | 0.2603904 | 0.3264884 | 90.22959 | 92.35459 | 12 | 11 | 1 | 0 | 0 | 0 | 0
26Z4 | 0.2648651 | 0.2282584 | 0.3477535 | 82.22789 | 83.68289 | 12 | 10 | 2 | 0 | 0 | 0 | 0
27N1 | 0.2256706 | 0.2256706 | 0.2743257 | 91.88776 | 94.85179 | 12 | 12 | 0 | 0 | 0 | 0 | 0
27N2 | 0.2344253 | 0.2344253 | 0.2830925 | 92.03231 | 95.02796 | 12 | 12 | 0 | 0 | 0 | 0 | 0
3401 | 0.2508236 | 0.1363037 | 0.6014082 | 62.51701 | 53.27461 | 12 | 1 | 10 | 1 | 0 | 1 | 0
3601 | 0.2337427 | 0.2376225 | 0.3174231 | 76.55612 | 69.1415 | 12 | 4 | 7 | 1 | 0 | 1 | 0
3621 | 0.2528993 | 0.2821672 | 0.3088683 | 84.94898 | 82.15604 | 12 | 9 | 3 | 0 | 0 | 0 | 0
3622 | 0.2533294 | 0.2499222 | 0.2899298 | 90.66327 | 91.21085 | 12 | 11 | 1 | 0 | 0 | 0 | 0
3623 | 0.2493688 | 0.2493688 | 0.4945891 | 89.47279 | 89.63367 | 12 | 12 | 0 | 0 | 0 | 0 | 0
3631 | 0.2570764 | 0.2570764 | 0.2877749 | 91.13946 | 92.92506 | 12 | 12 | 0 | 0 | 0 | 0 | 0
3632 | 0.2442794 | 0.2442794 | 0.3070337 | 91.52211 | 93.79754 | 12 | 12 | 0 | 0 | 0 | 0 | 0
36S1 | 0.2514159 | 0.2514159 | 0.28914 | 91.70918 | 94.71477 | 12 | 12 | 0 | 0 | 0 | 0 | 0
36S2 | 0.25239 | 0.25239 | 0.2969486 | 91.82823 | 95.16779 | 12 | 12 | 0 | 0 | 0 | 0 | 0
37N1 | 0.2213773 | 0.2213773 | 0.239331 | 92.01531 | 94.95526 | 12 | 12 | 0 | 0 | 0 | 0 | 0
37N2 | 0.2695916 | 0.2695916 | 0.3355278 | 91.70068 | 94.79027 | 12 | 12 | 0 | 0 | 0 | 0 | 0
37N3 | 0.253249 | 0.253249 | 0.6103838 | 91.30952 | 94.46868 | 12 | 12 | 0 | 0 | 0 | 0 | 0
37N4 | 0.2684571 | 0.2684571 | 0.7622645 | 91.88776 | 94.96365 | 12 | 12 | 0 | 0 | 0 | 0 | 0
37N5 | 0.2337972 | 0.2337972 | 0.468124 | 91.81122 | 94.9245 | 12 | 12 | 0 | 0 | 0 | 0 | 0
37X1 | 0.2665391 | 0.2675314 | 0.290171 | 87.9932 | 86.66946 | 12 | 10 | 2 | 0 | 0 | 0 | 0
37X2 | 0.2487185 | 0.2487185 | 0.2716058 | 90.94388 | 93.56544 | 12 | 12 | 0 | 0 | 0 | 0 | 0
37X3 | 0.2497035 | 0.2589058 | 0.2819746 | 87.85714 | 88.81432 | 12 | 11 | 1 | 0 | 0 | 0 | 0
37X4 | 0.2661933 | 0.2661933 | 0.3484917 | 90.81633 | 92.92785 | 12 | 12 | 0 | 0 | 0 | 0 | 0
37Y1 | 0.2943277 | 0.3095128 | 0.3517422 | 90.40816 | 92.95582 | 12 | 11 | 1 | 0 | 0 | 0 | 0
37Y2 | 0.2444001 | 0.2444001 | 3.446836 | 91.43707 | 94.51063 | 12 | 12 | 0 | 0 | 0 | 0 | 0
37Y3 | 0.2530387 | 0.2128356 | 0.3037002 | 90.63776 | 93.67729 | 12 | 11 | 0 | 1 | 0 | 1 | 0
37_1 | 0.3275673 | 0.3113093 | 0.343537 | 86.64966 | 83.09004 | 12 | 8 | 4 | 0 | 0 | 0 | 0
37_2 | 0.2715577 | 0.2715577 | 0.3132525 | 87.93367 | 87.91387 | 12 | 12 | 0 | 0 | 0 | 0 | 0
37_3 | 0.2935223 | 0.2935223 | 0.3665116 | 88.56293 | 89.62248 | 12 | 12 | 0 | 0 | 0 | 0 | 0
37_4 | 0.2866396 | 0.2866396 | 0.3970364 | 91.51361 | 94.28412 | 12 | 12 | 0 | 0 | 0 | 0 | 0
3801 | 0.2352445 | 0.3888399 | 0.310267 | 75.2551 | 70.467 | 12 | 3 | 9 | 0 | 0 | 0 | 0
3811 | 0.2546495 | 0.2546495 | 0.2643794 | 83.35884 | 86.66667 | 12 | 12 | 0 | 0 | 0 | 0 | 0
3812 | 0.2337889 | 0.2403325 | 0.2718833 | 78.86905 | 80.46421 | 12 | 9 | 3 | 0 | 0 | 0 | 0
3813 | 0.2364326 | 0.2509184 | 0.2584494 | 80.57823 | 79.20582 | 12 | 11 | 1 | 0 | 0 | 0 | 0
38S1 | 0.264469 | 0.264469 | 0.3479275 | 90.01701 | 92.04418 | 12 | 12 | 0 | 0 | 0 | 0 | 0
38S2 | 0.2501078 | 0.2501078 | 0.3113966 | 90.85034 | 92.90548 | 12 | 12 | 0 | 0 | 0 | 0 | 0
38S3 | 0.2597689 | 0.2597689 | 0.3219371 | 91.46259 | 94.25615 | 12 | 12 | 0 | 0 | 0 | 0 | 0
38Z1 | 0.2735588 | 0.2735588 | 0.3172197 | 90.95238 | 93.8283 | 12 | 12 | 0 | 0 | 0 | 0 | 0
38Z2 | 0.2445992 | 0.2445992 | 0.3068254 | 91.69218 | 94.7651 | 12 | 12 | 0 | 0 | 0 | 0 | 0
38Z3 | 0.2572122 | 0.2572122 | 0.3105033 | 91.07993 | 94.54418 | 12 | 12 | 0 | 0 | 0 | 0 | 0
38Z4 | 0.2894072 | 0.2894072 | 0.322358 | 90.91837 | 93.9066 | 12 | 12 | 0 | 0 | 0 | 0 | 0
38Z5 | 0.2666582 | 0.2666582 | 0.3209795 | 91.05442 | 94.16946 | 12 | 12 | 0 | 0 | 0 | 0 | 0
38Z6 | 0.2694569 | 0.2694569 | 0.3169405 | 91.05442 | 94.03244 | 12 | 12 | 0 | 0 | 0 | 0 | 0
38Z7 | 0.2551055 | 0.2551055 | 0.3102545 | 90.83333 | 94.1443 | 12 | 12 | 0 | 0 | 0 | 0 | 0
38Z8 | 0.2656379 | 0.2656379 | 0.3551016 | 91.03741 | 94.21141 | 12 | 12 | 0 | 0 | 0 | 0 | 0
38Z9 | 0.2565363 | 0.2565363 | 0.2955693 | 91.9983 | 94.93848 | 12 | 12 | 0 | 0 | 0 | 0 | 0
38Za | 0.2464665 | 0.2464665 | 0.2847873 | 91.59014 | 94.66443 | 12 | 12 | 0 | 0 | 0 | 0 | 0
39N1 | 0.2467033 | 0.2467033 | 0.3055058 | 91.96429 | 94.91051 | 12 | 12 | 0 | 0 | 0 | 0 | 0
39N2 | 0.2331861 | 0.2331861 | 0.288433 | 92.2449 | 94.98881 | 12 | 12 | 0 | 0 | 0 | 0 | 0
39N3 | 0.2551352 | 0.2551352 | 0.3133522 | 91.58163 | 94.61969 | 12 | 12 | 0 | 0 | 0 | 0 | 0
39N4 | 0.2679986 | 0.2679986 | 0.3153713 | 92.10034 | 94.84899 | 12 | 12 | 0 | 0 | 0 | 0 | 0
4601 | 0.3623972 | 0.4456677 | 0.444819 | 80.9949 | 78.5179 | 12 | 6 | 6 | 0 | 0 | 0 | 0
4602 | 0.2426968 | 0.1455964 | 0.660559 | 68.2483 | 61.98266 | 12 | 3 | 8 | 1 | 0 | 1 | 0
4801 | 0.3016896 | 0.2048327 | 0.3434185 | 78.83503 | 74.75391 | 12 | 4 | 8 | 0 | 0 | 0 | 0
4802 | 0.2882001 | 0.3826068 | 0.3161716 | 77.71259 | 77.24273 | 12 | 5 | 6 | 1 | 0 | 1 | 0
4803 | 0.2855199 | 0.1755468 | 0.3246377 | 76.5051 | 68.68568 | 12 | 2 | 10 | 0 | 0 | 0 | 0
4804 | 0.284906 | 0.3337053 | 0.4524009 | 77.78912 | 73.87864 | 12 | 5 | 6 | 1 | 0 | 1 | 0
4812 | 0.2494045 | 0.2708932 | 0.2798957 | 87.71259 | 88.29978 | 12 | 11 | 1 | 0 | 0 | 0 | 0
4821 | 0.266702 | 0.266702 | 0.3385191 | 89.72789 | 91.27237 | 12 | 12 | 0 | 0 | 0 | 0 | 0
4822 | 0.2633597 | 0.2667794 | 0.3134447 | 86.08844 | 84.49664 | 12 | 10 | 2 | 0 | 0 | 0 | 0
4823 | 0.2784952 | 0.2245052 | 0.3247962 | 88.82653 | 87.55872 | 12 | 10 | 2 | 0 | 0 | 0 | 0
4824 | 0.2595302 | 0.2455282 | 0.313972 | 89.28571 | 90.13982 | 12 | 11 | 1 | 0 | 0 | 0 | 0
4825 | 0.2673303 | 0.2673303 | 0.3196846 | 90.4932 | 90.65996 | 12 | 12 | 0 | 0 | 0 | 0 | 0
4826 | 0.2692153 | 0.2692153 | 0.3227334 | 90.61224 | 91.89877 | 12 | 12 | 0 | 0 | 0 | 0 | 0
4831 | 0.2923891 | 0.2923891 | 0.3375094 | 88.62245 | 89.67282 | 12 | 12 | 0 | 0 | 0 | 0 | 0
4832 | 0.2603385 | 0.2603385 | 0.3661798 | 89.7619 | 90.38311 | 12 | 12 | 0 | 0 | 0 | 0 | 0
4833 | 0.2674697 | 0.2674697 | 0.3638264 | 92.36395 | 95.24049 | 12 | 12 | 0 | 0 | 0 | 0 | 0
48S1 | 0.2580346 | 0.2580346 | 0.3116807 | 92.10884 | 94.98881 | 12 | 12 | 0 | 0 | 0 | 0 | 0
48S2 | 0.2583977 | 0.2583977 | 0.3343199 | 92.01531 | 94.9972 | 12 | 12 | 0 | 0 | 0 | 0 | 0
48S3 | 0.2543173 | 0.2543173 | 0.3304674 | 91.82823 | 94.86577 | 12 | 12 | 0 | 0 | 0 | 0 | 0
49N1 | 0.239203 | 0.239203 | 0.2668076 | 91.38605 | 94.30369 | 12 | 12 | 0 | 0 | 0 | 0 | 0
49N2 | 0.2308609 | 0.2308609 | 0.3594362 | 91.70068 | 94.75671 | 12 | 12 | 0 | 0 | 0 | 0 | 0
49N3 | 0.2612385 | 0.2612385 | 0.3178031 | 91.95578 | 94.86577 | 12 | 12 | 0 | 0 | 0 | 0 | 0
49N4 | 0.2697856 | 0.2697856 | 0.4192336 | 91.21599 | 94.64765 | 12 | 12 | 0 | 0 | 0 | 0 | 0
49N5 | 0.2762779 | 0.2762779 | 0.3403071 | 92.04932 | 94.87416 | 12 | 12 | 0 | 0 | 0 | 0 | 0
49N6 | 0.2474871 | 0.2474871 | 0.3449095 | 91.73469 | 94.80145 | 12 | 12 | 0 | 0 | 0 | 0 | 0
49N7 | 0.2968048 | 0.2968048 | 0.3911034 | 91.72619 | 94.83221 | 12 | 12 | 0 | 0 | 0 | 0 | 0
49N8 | 0.2405303 | 0.2405303 | 0.2747286 | 91.60714 | 94.81264 | 12 | 12 | 0 | 0 | 0 | 0 | 0
49N9 | 0.2341404 | 0.2341404 | 0.2635804 | 92.04082 | 94.82942 | 12 | 12 | 0 | 0 | 0 | 0 | 0
49Na | 0.2824588 | 0.2824588 | 0.3414607 | 91.42007 | 94.47427 | 12 | 12 | 0 | 0 | 0 | 0 | 0
49X1 | 0.2637919 | 0.273805 | 0.292086 | 87.91667 | 87.86633 | 12 | 10 | 2 | 0 | 0 | 0 | 0
49X2 | 0.2846916 | 0.2753173 | 0.3226138 | 87.27041 | 85.71868 | 12 | 10 | 2 | 0 | 0 | 0 | 0
49X3 | 0.2550194 | 0.2550194 | 0.2722368 | 91.84524 | 94.6896 | 12 | 12 | 0 | 0 | 0 | 0 | 0
49X4 | 0.2852927 | 0.2852927 | 0.3191201 | 87.09184 | 87.63982 | 12 | 12 | 0 | 0 | 0 | 0 | 0
49X5 | 0.2920106 | 0.2715045 | 0.3628291 | 88.7415 | 89.65324 | 12 | 11 | 1 | 0 | 0 | 0 | 0
49X6 | 0.3039987 | 0.3039987 | 0.3404158 | 90.05102 | 91.4821 | 12 | 12 | 0 | 0 | 0 | 0 | 0
49X7 | 0.291866 | 0.291866 | 0.3873767 | 90.90136 | 92.62864 | 12 | 12 | 0 | 0 | 0 | 0 | 0
49X8 | 0.284173 | 0.3007733 | 0.2701999 | 90.12755 | 91.66387 | 12 | 11 | 1 | 0 | 0 | 0 | 0
49Y1 | 0.275063 | 0.275063 | 0.3537451 | 91.80272 | 94.66443 | 12 | 12 | 0 | 0 | 0 | 0 | 0
49Y2 | 0.2457662 | 0.2457662 | 0.3058876 | 91.90476 | 94.69799 | 12 | 12 | 0 | 0 | 0 | 0 | 0
49Y3 | 0.3190561 | 0.2864463 | 0.6117413 | 86.41156 | 87.82718 | 12 | 10 | 2 | 0 | 0 | 0 | 0
49Y4 | 0.2578319 | 0.274752 | 0.3233604 | 90.79082 | 92.80481 | 12 | 11 | 1 | 0 | 0 | 0 | 0
49Y5 | 0.3242028 | 0.3242028 | 0.4115261 | 90.76531 | 92.74329 | 12 | 12 | 0 | 0 | 0 | 0 | 0
49Y6 | 0.455231 | 0.2410601 | 0.384468 | 86.7602 | 88.76957 | 12 | 10 | 2 | 0 | 0 | 0 | 0
49_1 | 0.2900299 | 0.2900299 | 0.3767539 | 89.43878 | 90.19575 | 12 | 12 | 0 | 0 | 0 | 0 | 0
49_2 | 0.3390948 | 0.3091636 | 0.5019317 | 89.4898 | 89.49105 | 12 | 11 | 1 | 0 | 0 | 0 | 0
49_3 | 0.2852924 | 0.2607545 | 0.3270323 | 83.86905 | 82.91946 | 12 | 9 | 3 | 0 | 0 | 0 | 0
49_4 | 0.3044391 | 0.3044391 | 0.4032296 | 90.60374 | 92.15324 | 12 | 12 | 0 | 0 | 0 | 0 | 0
49_5 | 0.3196908 | 0.3196908 | 0.4207307 | 88.66497 | 88.9877 | 12 | 12 | 0 | 0 | 0 | 0 | 0
49_6 | 0.3051073 | 0.3051073 | 0.4281108 | 91.14796 | 93.63255 | 12 | 12 | 0 | 0 | 0 | 0 | 0
49_7 | 0.3078114 | 0.3078114 | 0.4424649 | 91.69218 | 93.96532 | 12 | 12 | 0 | 0 | 0 | 0 | 0
49_8 | 0.2760121 | 0.2760121 | 0.3554888 | 89.96599 | 92.06655 | 12 | 12 | 0 | 0 | 0 | 0 | 0
4a01 | 0.2646972 | 0.2686564 | 0.2899769 | 79.15816 | 79.88814 | 12 | 11 | 1 | 0 | 0 | 0 | 0
4a02 | 0.252742 | 0.2742082 | 0.3021002 | 73.26531 | 73.11242 | 12 | 9 | 2 | 1 | 0 | 1 | 0
4a13 | 0.2589579 | 0.2767693 | 0.3409511 | 82.15136 | 85.14541 | 12 | 10 | 1 | 1 | 0 | 1 | 0
4a14 | 0.2323677 | 0.2409231 | 0.2534844 | 85.28061 | 87.19799 | 12 | 11 | 1 | 0 | 0 | 0 | 0
4aS1 | 0.2853313 | 0.2853313 | 0.3878342 | 90.62925 | 92.74329 | 12 | 12 | 0 | 0 | 0 | 0 | 0
4aS2 | 0.2706951 | 0.2706951 | 0.3766248 | 91.02041 | 93.81152 | 12 | 12 | 0 | 0 | 0 | 0 | 0
4aS3 | 0.2698217 | 0.2698217 | 0.3821194 | 91.55612 | 94.25336 | 12 | 12 | 0 | 0 | 0 | 0 | 0
4aS4 | 0.2680728 | 0.2680728 | 0.3757818 | 92.27891 | 94.93848 | 12 | 12 | 0 | 0 | 0 | 0 | 0
4aS5 | 0.2779585 | 0.2779585 | 0.3615964 | 91.93878 | 94.88255 | 12 | 12 | 0 | 0 | 0 | 0 | 0
4aS6 | 0.2772308 | 0.2772308 | 0.3532372 | 91.64966 | 94.56935 | 12 | 12 | 0 | 0 | 0 | 0 | 0
4aZ1 | 0.2889853 | 0.2889853 | 0.3442816 | 90.91837 | 93.58781 | 12 | 12 | 0 | 0 | 0 | 0 | 0
4aZ2 | 0.2650025 | 0.2650025 | 0.3276849 | 91.71769 | 94.57494 | 12 | 12 | 0 | 0 | 0 | 0 | 0
4aZ3 | 0.2738413 | 0.2738413 | 0.3614532 | 91.53912 | 94.20302 | 12 | 12 | 0 | 0 | 0 | 0 | 0
4aZ4 | 0.2575428 | 0.2575428 | 0.3178127 | 91.70918 | 94.62808 | 12 | 12 | 0 | 0 | 0 | 0 | 0
4aZ5 | 0.2685095 | 0.2712012 | 0.3639602 | 89.5068 | 91.18568 | 12 | 11 | 1 | 0 | 0 | 0 | 0
4aZ6 | 0.4193334 | 0.4193334 | 0.6243572 | 92.03231 | 94.60011 | 12 | 12 | 0 | 0 | 0 | 0 | 0
4aZ7 | 0.3003416 | 0.3003416 | 0.3996895 | 91.93027 | 94.70078 | 12 | 12 | 0 | 0 | 0 | 0 | 0
4aZ8 | 0.2630933 | 0.2741177 | 0.3680033 | 90.7568 | 92.22315 | 12 | 11 | 1 | 0 | 0 | 0 | 0
4aZ9 | 0.3420064 | 0.3420064 | 0.4152075 | 91.56463 | 94.5302 | 12 | 12 | 0 | 0 | 0 | 0 | 0
4aZa | 0.2817164 | 0.2817164 | 0.3608203 | 91.57313 | 94.44631 | 12 | 12 | 0 | 0 | 0 | 0 | 0
4aZb | 0.307883 | 0.2915673 | 0.3821148 | 91.08844 | 93.4396 | 12 | 11 | 1 | 0 | 0 | 0 | 0
4aZc | 0.2851187 | 0.2851187 | 0.3693413 | 90.2381 | 93.06488 | 12 | 12 | 0 | 0 | 0 | 0 | 0
4aZd | 0.3114388 | 0.3114388 | 0.4252499 | 91.39456 | 94.09955 | 12 | 12 | 0 | 0 | 0 | 0 | 0
4aZe | 0.2557594 | 0.2737603 | 2.080703 | 90.57823 | 93.5123 | 12 | 11 | 1 | 0 | 0 | 0 | 0
4aZf | 0.2927792 | 0.3184613 | 0.3815218 | 85.15306 | 84.18345 | 12 | 10 | 2 | 0 | 0 | 0 | 0
4aZg | 0.2657933 | 0.2657933 | 0.3732011 | 91.16497 | 93.68289 | 12 | 12 | 0 | 0 | 0 | 0 | 0
4aZh | 0.2837657 | 0.2837657 | 0.3677844 | 91.19048 | 94.02405 | 12 | 12 | 0 | 0 | 0 | 0 | 0
4aZi | 0.2599115 | 0.2599115 | 0.3228465 | 92.21088 | 94.74553 | 12 | 12 | 0 | 0 | 0 | 0 | 0
4aZj | 0.2853021 | 0.2853021 | 0.3808985 | 91.80272 | 94.70638 | 12 | 12 | 0 | 0 | 0 | 0 | 0
4aZk | 0.2700394 | 0.2700394 | 0.3584047 | 91.72619 | 94.58054 | 12 | 12 | 0 | 0 | 0 | 0 | 0
4aZl | 0.3551052 | 0.3551052 | 0.4456985 | 91.4881 | 94.21421 | 12 | 12 | 0 | 0 | 0 | 0 | 0
4aZm | 0.266595 | 0.266595 | 0.3484318 | 90.90136 | 93.37808 | 12 | 12 | 0 | 0 | 0 | 0 | 0
4aZn | 0.2758352 | 0.2469836 | 0.3540476 | 89.30272 | 89.58054 | 12 | 10 | 2 | 0 | 0 | 0 | 0
4aZo | 0.2961024 | 0.2961024 | 0.3837597 | 91.59864 | 94.37919 | 12 | 12 | 0 | 0 | 0 | 0 | 0
4bN1 | 0.2722711 | 0.2722711 | 0.3561956 | 92.01531 | 94.77629 | 12 | 12 | 0 | 0 | 0 | 0 | 0
4bN2 | 0.2524821 | 0.2524821 | 0.3322953 | 92.2619 | 94.96085 | 12 | 12 | 0 | 0 | 0 | 0 | 0
4bN3 | 0.2609049 | 0.2609049 | 0.3367596 | 91.86224 | 94.46588 | 12 | 12 | 0 | 0 | 0 | 0 | 0
4bN4 | 0.2722097 | 0.2722097 | 0.3546488 | 92.38095 | 94.98881 | 12 | 12 | 0 | 0 | 0 | 0 | 0
4bN5 | 0.2885151 | 0.2885151 | 0.3696718 | 91.55612 | 94.51622 | 12 | 12 | 0 | 0 | 0 | 0 | 0
4bN6 | 0.2789251 | 0.2789251 | 0.3583789 | 91.35204 | 94.54698 | 12 | 12 | 0 | 0 | 0 | 0 | 0
4bN7 | 0.2916572 | 0.2916572 | 0.3586978 | 91.66667 | 94.63926 | 12 | 12 | 0 | 0 | 0 | 0 | 0
8611 | 0.4832124 | 0.4832124 | 0.525793 | 90.87585 | 93.18233 | 12 | 12 | 0 | 0 | 0 | 0 | 0
8612 | 0.4547372 | 0.4223318 | 0.887212 | 90.97789 | 93.5962 | 12 | 11 | 1 | 0 | 0 | 0 | 0
86S1 | 0.4750308 | 0.4750308 | 0.5548426 | 91.09694 | 93.17953 | 12 | 12 | 0 | 0 | 0 | 0 | 0
86S2 | 0.4987355 | 0.4987355 | 0.8723097 | 92.09184 | 94.87136 | 12 | 12 | 0 | 0 | 0 | 0 | 0
87N1 | 0.4649577 | 0.4649577 | 0.5726886 | 91.34354 | 93.57383 | 12 | 12 | 0 | 0 | 0 | 0 | 0
87N2 | 0.5124292 | 0.5124292 | 0.9724636 | 91.7602 | 93.75 | 12 | 12 | 0 | 0 | 0 | 0 | 0
97N1 | 0.5292805 | 0.5292805 | 0.6989464 | 90.67177 | 93.10123 | 12 | 12 | 0 | 0 | 0 | 0 | 0
97N2 | 0.5121279 | 0.470042 | 0.6518109 | 90.31463 | 92.45526 | 12 | 11 | 1 | 0 | 0 | 0 | 0
9801 | 0.4537032 | 0.4537032 | 0.5540524 | 91.65816 | 94.30649 | 12 | 12 | 0 | 0 | 0 | 0 | 0
9802 | 0.4889786 | 0.4823019 | 0.6116697 | 90.06803 | 93.29698 | 12 | 11 | 1 | 0 | 0 | 0 | 0
a801 | 0.4874505 | 0.4874505 | 0.5865449 | 91.47959 | 94.25336 | 12 | 12 | 0 | 0 | 0 | 0 | 0

## uma-omat-d3
Adsorbate_name | MAE_total (eV) | MAE_normal (eV) | MAE_single (eV) | ADwT (%) | AMDwT (%) | Num_total | Num_normal | Num_adsorbate_migration | Anomaly count
[9 empty] | total | reproduction failure | unphysical relaxation | energy anomaly
3611 | 0.220853 | 0.2102876 | 0.4251425 | 74.38209 | 74.99068 | 36 | 25 | 11 | 0 | 0 | 0 | 0
4811 | 0.2020387 | 0.2147877 | 0.4411123 | 73.21429 | 74.41741 | 36 | 25 | 11 | 0 | 0 | 0 | 0
4411 | 0.3650672 | 0.3002856 | 0.4740512 | 75.26361 | 75.51454 | 24 | 17 | 7 | 0 | 0 | 0 | 0
44S1 | 0.4258464 | 0.4077818 | 0.5116851 | 72.05357 | 70.43345 | 24 | 11 | 13 | 0 | 0 | 0 | 0
45N1 | 0.3682208 | 0.2356738 | 0.4006292 | 72.21088 | 73.55145 | 24 | 16 | 8 | 0 | 0 | 0 | 0
4a11 | 0.2279039 | 0.240254 | 0.28535 | 70.13605 | 73.78076 | 24 | 17 | 7 | 0 | 0 | 0 | 0
4a12 | 0.2792726 | 0.2501209 | 0.3562327 | 73.08248 | 76.77433 | 24 | 17 | 7 | 0 | 0 | 0 | 0
55N1 | 0.5018486 | 0.3789988 | 0.46311 | 67.39796 | 69.94547 | 24 | 12 | 12 | 0 | 0 | 0 | 0
5601 | 0.2778927 | 0.2971695 | 0.37233 | 69.80017 | 69.47567 | 24 | 14 | 10 | 0 | 0 | 0 | 0
6601 | 0.5630966 | 0.4381267 | 0.7345246 | 77.68707 | 83.58641 | 24 | 20 | 4 | 0 | 0 | 0 | 0
6611 | 0.4152613 | 0.3197957 | 0.5090805 | 64.21917 | 66.04756 | 23 | 7 | 16 | 0 | 0 | 0 | 0
66S1 | 0.5444236 | 0.516821 | 0.5656065 | 66.01577 | 68.66077 | 22 | 10 | 12 | 0 | 0 | 0 | 0
67N1 | 0.4800523 | 0.4290438 | 0.5601415 | 74.98145 | 77.32611 | 22 | 13 | 9 | 0 | 0 | 0 | 0
7801 | 0.3702281 | 0.370092 | 0.3797652 | 63.26067 | 70.60403 | 22 | 16 | 6 | 0 | 0 | 0 | 0
8a01 | 0.443698 | 0.2967371 | 0.4649913 | 59.55473 | 62.65711 | 22 | 6 | 16 | 0 | 0 | 0 | 0
8a02 | 0.3226888 | 0.2652222 | 0.5626497 | 63.40909 | 67.25747 | 22 | 9 | 13 | 0 | 0 | 0 | 0
8a03 | 0.391366 | 0.2816157 | 0.4204686 | 58.91466 | 63.43197 | 22 | 6 | 16 | 0 | 0 | 0 | 0
1211 | 0.287864 | 0.2553876 | 0.387042 | 80.94388 | 79.65045 | 12 | 8 | 4 | 0 | 0 | 0 | 0
1221 | 0.2970577 | 0.2739971 | 5.537315 | 82.9932 | 87.64262 | 12 | 11 | 1 | 0 | 0 | 0 | 0
1231 | 0.3257535 | 0.2660336 | 1.061962 | 81.2585 | 87.97539 | 12 | 11 | 1 | 0 | 0 | 0 | 0
12S1 | 0.2323651 | 0.1849152 | 0.4696065 | 84.04762 | 91.59955 | 12 | 11 | 0 | 1 | 0 | 1 | 0
13N1 | 0.2877508 | 0.2988943 | 0.4254937 | 84.03912 | 88.6689 | 12 | 11 | 1 | 0 | 0 | 0 | 0
13X1 | 0.337161 | 0.2838617 | 0.4997968 | 80.61224 | 82.20638 | 12 | 10 | 2 | 0 | 0 | 0 | 0
13Y1 | 0.3380354 | 0.3380354 | 0.466116 | 84.86395 | 89.97483 | 12 | 12 | 0 | 0 | 0 | 0 | 0
13_1 | 0.2878257 | 0.2878257 | 0.4638444 | 84.56633 | 90.95078 | 12 | 12 | 0 | 0 | 0 | 0 | 0
14S1 | 0.1617968 | 0.1617968 | 0.3179618 | 85.62925 | 92.21197 | 12 | 12 | 0 | 0 | 0 | 0 | 0
14Z1 | 0.3419976 | 0.3419976 | 0.7514555 | 84.41327 | 90.53691 | 12 | 12 | 0 | 0 | 0 | 0 | 0
15N1 | 0.2396071 | 0.2396071 | 0.3403533 | 86.25 | 92.97539 | 12 | 12 | 0 | 0 | 0 | 0 | 0
2201 | 0.2426893 | 0.2293665 | 0.5887042 | 78.57143 | 75.57327 | 12 | 10 | 2 | 0 | 0 | 0 | 0
2401 | 0.3192467 | 0.2844307 | 0.3645932 | 82.22789 | 84.70638 | 12 | 10 | 2 | 0 | 0 | 0 | 0
2411 | 0.3188494 | 0.2666943 | 0.4198099 | 79.85544 | 76.7981 | 12 | 10 | 2 | 0 | 0 | 0 | 0
2421 | 0.2573016 | 0.2573016 | 0.3932056 | 82.05782 | 84.684 | 12 | 12 | 0 | 0 | 0 | 0 | 0
2422 | 0.2952766 | 0.2887986 | 0.443581 | 77.44898 | 75.56208 | 12 | 8 | 4 | 0 | 0 | 0 | 0
2431 | 0.3225244 | 0.3413091 | 0.9795004 | 76.65816 | 77.184 | 12 | 8 | 4 | 0 | 0 | 0 | 0
24S1 | 0.2545827 | 0.1706371 | 0.4017271 | 82.07483 | 87.41611 | 12 | 10 | 1 | 1 | 0 | 1 | 0
25N1 | 0.1776297 | 0.1834538 | 0.3809215 | 81.98129 | 85.22371 | 12 | 11 | 0 | 1 | 0 | 1 | 0
25N2 | 0.2122431 | 0.2122431 | 0.3306255 | 85.05952 | 91.47931 | 12 | 12 | 0 | 0 | 0 | 0 | 0
25X1 | 0.3456666 | 0.2964832 | 0.4146924 | 82.15986 | 85.55089 | 12 | 11 | 1 | 0 | 0 | 0 | 0
25X2 | 0.2278369 | 0.2278369 | 0.316657 | 84.71088 | 91.21644 | 12 | 12 | 0 | 0 | 0 | 0 | 0
25Y1 | 0.3098929 | 0.3328349 | 0.3989545 | 80.44218 | 83.34732 | 12 | 10 | 2 | 0 | 0 | 0 | 0
25Y2 | 0.2884509 | 0.2884509 | 0.411341 | 84.97449 | 89.8434 | 12 | 12 | 0 | 0 | 0 | 0 | 0
25_1 | 0.2833886 | 0.318366 | 0.5208417 | 77.40646 | 76.73098 | 12 | 9 | 3 | 0 | 0 | 0 | 0
25_2 | 0.2845724 | 0.3615418 | 0.3810828 | 79.14116 | 80.40548 | 12 | 8 | 4 | 0 | 0 | 0 | 0
2601 | 0.5654125 | 0.5852141 | 0.4561101 | 81.41156 | 83.16834 | 12 | 11 | 1 | 0 | 0 | 0 | 0
2611 | 0.4191711 | 0.4191711 | 0.2986906 | 87.33844 | 92.8915 | 12 | 12 | 0 | 0 | 0 | 0 | 0
2612 | 0.3242736 | 0.4120514 | 0.3507886 | 72.34694 | 72.01902 | 12 | 7 | 5 | 0 | 0 | 0 | 0
26S1 | 0.1771158 | 0.1948932 | 0.3009448 | 80.87585 | 82.27908 | 12 | 9 | 3 | 0 | 0 | 0 | 0
26S2 | 0.1555537 | 0.1555537 | 0.2909247 | 85.13605 | 91.12136 | 12 | 12 | 0 | 0 | 0 | 0 | 0
26Z1 | 0.2088103 | 0.2088103 | 0.3215558 | 83.5034 | 88.80593 | 12 | 12 | 0 | 0 | 0 | 0 | 0
26Z2 | 0.1532245 | 0.1532245 | 0.3118099 | 84.82143 | 92.13087 | 12 | 12 | 0 | 0 | 0 | 0 | 0
26Z3 | 0.350283 | 0.4270771 | 0.4767781 | 64.84694 | 61.93792 | 12 | 4 | 8 | 0 | 0 | 0 | 0
26Z4 | 0.2906006 | 0.2891748 | 0.386786 | 79.10714 | 83.19631 | 12 | 11 | 1 | 0 | 0 | 0 | 0
27N1 | 0.2322452 | 0.2322452 | 0.3105429 | 81.21599 | 84.3736 | 12 | 12 | 0 | 0 | 0 | 0 | 0
27N2 | 0.2847594 | 0.2847594 | 0.3236746 | 85.41667 | 91.28356 | 12 | 12 | 0 | 0 | 0 | 0 | 0
3401 | 0.2798488 | 0.744036 | 0.5807138 | 59.4898 | 52.15884 | 12 | 2 | 9 | 1 | 0 | 1 | 0
3601 | 0.3069449 | 0.2379998 | 0.3792394 | 81.28401 | 82.65101 | 12 | 10 | 2 | 0 | 0 | 0 | 0
3621 | 0.2626375 | 0.2670649 | 0.4466878 | 74.06463 | 73.92897 | 12 | 7 | 5 | 0 | 0 | 0 | 0
3622 | 0.3150821 | 0.4359268 | 0.4087176 | 73.46939 | 72.18121 | 12 | 6 | 6 | 0 | 0 | 0 | 0
3623 | 0.3099887 | 0.3139467 | 0.3604689 | 80.57823 | 83.84787 | 12 | 11 | 1 | 0 | 0 | 0 | 0
3631 | 0.4766193 | 0.4556307 | 0.8002765 | 73.70748 | 76.3283 | 12 | 8 | 4 | 0 | 0 | 0 | 0
3632 | 0.3067609 | 0.2688228 | 0.5332332 | 77.17687 | 80.74385 | 12 | 10 | 2 | 0 | 0 | 0 | 0
36S1 | 0.2761531 | 0.286384 | 0.4171861 | 82.16837 | 88.61298 | 12 | 11 | 0 | 1 | 0 | 1 | 0
36S2 | 0.2224873 | 0.2224873 | 0.3894081 | 82.21088 | 88.34172 | 12 | 12 | 0 | 0 | 0 | 0 | 0
37N1 | 0.2994508 | 0.2994508 | 0.2735096 | 85.48469 | 91.89597 | 12 | 12 | 0 | 0 | 0 | 0 | 0
37N2 | 0.1878276 | 0.1857608 | 0.3124114 | 81.61565 | 85.39989 | 12 | 11 | 1 | 0 | 0 | 0 | 0
37N3 | 0.1881256 | 0.1881256 | 0.581774 | 82.83163 | 88.55984 | 12 | 12 | 0 | 0 | 0 | 0 | 0
37N4 | 0.2488652 | 0.1390207 | 0.7334669 | 78.19728 | 84.25336 | 12 | 10 | 1 | 1 | 0 | 1 | 0
37N5 | 0.1858801 | 0.1858801 | 0.3466484 | 83.26531 | 88.31096 | 12 | 12 | 0 | 0 | 0 | 0 | 0
37X1 | 0.2400549 | 0.2587726 | 0.2954668 | 75.35714 | 75.90604 | 12 | 7 | 5 | 0 | 0 | 0 | 0
37X2 | 0.2998573 | 0.3122868 | 0.2977343 | 80.46769 | 86.61633 | 12 | 11 | 1 | 0 | 0 | 0 | 0
37X3 | 0.2487844 | 0.3434996 | 0.3396383 | 76.36905 | 74.87975 | 12 | 8 | 4 | 0 | 0 | 0 | 0
37X4 | 0.2918807 | 0.2465835 | 0.3415936 | 77.32143 | 76.52125 | 12 | 8 | 4 | 0 | 0 | 0 | 0
37Y1 | 0.3271807 | 0.3132374 | 0.4093886 | 74.59184 | 73.89262 | 12 | 8 | 4 | 0 | 0 | 0 | 0
37Y2 | 0.2692803 | 0.2692803 | 3.000168 | 84.54082 | 89.03803 | 12 | 12 | 0 | 0 | 0 | 0 | 0
37Y3 | 0.2853371 | 0.2853371 | 0.4255729 | 83.55442 | 89.6113 | 12 | 12 | 0 | 0 | 0 | 0 | 0
37_1 | 0.278907 | 0.2312658 | 0.3995936 | 75.06803 | 74.75671 | 12 | 9 | 3 | 0 | 0 | 0 | 0
37_2 | 0.2615106 | 0.3699356 | 0.3221241 | 73.86054 | 75.2321 | 12 | 7 | 5 | 0 | 0 | 0 | 0
37_3 | 0.262559 | 0.2243806 | 0.4812896 | 78.38435 | 78.29418 | 12 | 11 | 1 | 0 | 0 | 0 | 0
37_4 | 0.2589935 | 0.2515682 | 0.4117434 | 81.93878 | 84.43512 | 12 | 11 | 1 | 0 | 0 | 0 | 0
3801 | 0.5545855 | 0.5365802 | 0.4700584 | 78.16327 | 73.92338 | 12 | 6 | 6 | 0 | 0 | 0 | 0
3811 | 0.2767647 | 0.3536305 | 0.3281859 | 82.33844 | 85.19855 | 12 | 9 | 3 | 0 | 0 | 0 | 0
3812 | 0.353938 | 0.2861292 | 0.3840328 | 72.9932 | 68.37808 | 12 | 5 | 7 | 0 | 0 | 0 | 0
3813 | 0.2906587 | 0.2906587 | 0.3621714 | 82.7381 | 84.86018 | 12 | 12 | 0 | 0 | 0 | 0 | 0
38S1 | 0.1714577 | 0.179667 | 0.2838636 | 79.81293 | 80.80257 | 12 | 11 | 1 | 0 | 0 | 0 | 0
38S2 | 0.2150568 | 0.2150568 | 0.3108482 | 83.80102 | 88.94016 | 12 | 12 | 0 | 0 | 0 | 0 | 0
38S3 | 0.1477688 | 0.1477688 | 0.2522194 | 83.20578 | 88.68848 | 12 | 12 | 0 | 0 | 0 | 0 | 0
38Z1 | 0.2525234 | 0.2639931 | 0.4069675 | 83.71599 | 88.99609 | 12 | 11 | 1 | 0 | 0 | 0 | 0
38Z2 | 0.1817709 | 0.1817709 | 0.2738887 | 85.5102 | 91.82327 | 12 | 12 | 0 | 0 | 0 | 0 | 0
38Z3 | 0.2071485 | 0.2071485 | 0.3410543 | 83.15476 | 88.9038 | 12 | 12 | 0 | 0 | 0 | 0 | 0
38Z4 | 0.256035 | 0.256035 | 0.4168246 | 80.45068 | 84.82103 | 12 | 12 | 0 | 0 | 0 | 0 | 0
38Z5 | 0.258192 | 0.258192 | 0.4309525 | 83.33333 | 89.33725 | 12 | 12 | 0 | 0 | 0 | 0 | 0
38Z6 | 0.2652751 | 0.2483452 | 0.4074358 | 80.91837 | 86.51007 | 12 | 11 | 1 | 0 | 0 | 0 | 0
38Z7 | 0.1698139 | 0.1683151 | 0.3100009 | 80.68878 | 83.36409 | 12 | 11 | 1 | 0 | 0 | 0 | 0
38Z8 | 0.1828823 | 0.1812702 | 0.3474176 | 81.7517 | 86.16611 | 12 | 11 | 1 | 0 | 0 | 0 | 0
38Z9 | 0.3048689 | 0.1796776 | 0.3648036 | 78.29082 | 79.22819 | 12 | 9 | 3 | 0 | 0 | 0 | 0
38Za | 0.1913321 | 0.1913321 | 0.3436925 | 84.23469 | 90.08669 | 12 | 12 | 0 | 0 | 0 | 0 | 0
39N1 | 0.2313759 | 0.2365961 | 0.2970528 | 81.47109 | 84.88255 | 12 | 11 | 1 | 0 | 0 | 0 | 0
39N2 | 0.2297964 | 0.2297964 | 0.2608392 | 84.29422 | 90.05313 | 12 | 12 | 0 | 0 | 0 | 0 | 0
39N3 | 0.1940188 | 0.1940188 | 0.2884608 | 83.09524 | 88.10403 | 12 | 12 | 0 | 0 | 0 | 0 | 0
39N4 | 0.3041827 | 0.3041827 | 0.3273948 | 84.72789 | 90.7774 | 12 | 12 | 0 | 0 | 0 | 0 | 0
4601 | 0.4127214 | 0.3487406 | 0.3824401 | 78.19728 | 76.83725 | 12 | 9 | 3 | 0 | 0 | 0 | 0
4602 | 0.3003702 | 0.6331067 | 0.6286272 | 64.68537 | 58.32494 | 12 | 3 | 8 | 1 | 0 | 1 | 0
4801 | 0.2264195 | 0.3420357 | 0.3328084 | 72.84864 | 67.19239 | 12 | 4 | 8 | 0 | 0 | 0 | 0
4802 | 0.2325197 | 0.2325197 | 0.3474045 | 82.67857 | 85.64038 | 12 | 12 | 0 | 0 | 0 | 0 | 0
4803 | 0.283875 | 0.3429845 | 0.3250207 | 69.22619 | 65.17058 | 12 | 5 | 7 | 0 | 0 | 0 | 0
4804 | 0.2457451 | 0.1256275 | 0.4487342 | 81.81122 | 82.78523 | 12 | 8 | 4 | 0 | 0 | 0 | 0
4812 | 0.3397201 | 0.3723345 | 0.3119513 | 71.19048 | 75.73546 | 12 | 9 | 3 | 0 | 0 | 0 | 0
4821 | 0.2613177 | 0.3016486 | 0.3223044 | 73.61395 | 76.00951 | 12 | 8 | 4 | 0 | 0 | 0 | 0
4822 | 0.2900598 | 0.239236 | 0.4125758 | 76.33503 | 80.37752 | 12 | 10 | 2 | 0 | 0 | 0 | 0
4823 | 0.3363448 | 0.3445928 | 0.3501364 | 71.47109 | 73.40324 | 12 | 8 | 4 | 0 | 0 | 0 | 0
4824 | 0.3312397 | 0.3570204 | 0.324274 | 79.31973 | 81.7981 | 12 | 11 | 1 | 0 | 0 | 0 | 0
4825 | 0.2736138 | 0.3916849 | 0.2781874 | 72.86565 | 74.88535 | 12 | 7 | 5 | 0 | 0 | 0 | 0
4826 | 0.2407946 | 0.2745482 | 0.3037851 | 78.26531 | 81.52405 | 12 | 10 | 2 | 0 | 0 | 0 | 0
4831 | 0.3627708 | 0.3533253 | 0.6055204 | 68.72449 | 70.74664 | 12 | 8 | 4 | 0 | 0 | 0 | 0
4832 | 0.2927092 | 0.2966568 | 0.4831577 | 70.57823 | 74.34004 | 12 | 8 | 4 | 0 | 0 | 0 | 0
4833 | 0.2747312 | 0.2363156 | 0.4333936 | 73.75 | 78.36409 | 12 | 11 | 1 | 0 | 0 | 0 | 0
48S1 | 0.2429282 | 0.1603302 | 0.3790733 | 78.76701 | 81.06823 | 12 | 9 | 2 | 1 | 0 | 1 | 0
48S2 | 0.2587896 | 0.2725522 | 0.3767696 | 82.40646 | 90.18177 | 12 | 11 | 0 | 1 | 0 | 1 | 0
48S3 | 0.2275056 | 0.2275056 | 0.3764259 | 81.93878 | 88.71365 | 12 | 12 | 0 | 0 | 0 | 0 | 0
49N1 | 0.2814641 | 0.3176114 | 0.2560357 | 77.27891 | 82.35459 | 12 | 10 | 2 | 0 | 0 | 0 | 0
49N2 | 0.3184285 | 0.3090281 | 0.2344088 | 84.09014 | 88.72483 | 12 | 11 | 1 | 0 | 0 | 0 | 0
49N3 | 0.2097938 | 0.2259613 | 0.2891428 | 80.46769 | 83.5906 | 12 | 10 | 2 | 0 | 0 | 0 | 0
49N4 | 0.2212202 | 0.2212202 | 0.3229246 | 81.0034 | 86.78691 | 12 | 12 | 0 | 0 | 0 | 0 | 0
49N5 | 0.1664829 | 0.1759364 | 0.2809521 | 80.70578 | 86.74497 | 12 | 11 | 1 | 0 | 0 | 0 | 0
49N6 | 0.1775913 | 0.1775913 | 0.2570694 | 82.77211 | 88.96812 | 12 | 12 | 0 | 0 | 0 | 0 | 0
49N7 | 0.2301411 | 0.2308539 | 0.3130728 | 78.95408 | 80.4726 | 12 | 7 | 5 | 0 | 0 | 0 | 0
49N8 | 0.2574414 | 0.2574414 | 0.2483505 | 83.22279 | 89.46588 | 12 | 12 | 0 | 0 | 0 | 0 | 0
49N9 | 0.2383284 | 0.2410636 | 0.2454899 | 82.4915 | 83.69966 | 12 | 11 | 1 | 0 | 0 | 0 | 0
49Na | 0.1802779 | 0.1802779 | 0.3252837 | 82.80612 | 89.36242 | 12 | 12 | 0 | 0 | 0 | 0 | 0
49X1 | 0.2015445 | 0.2894396 | 0.2673165 | 70.82483 | 73.0453 | 12 | 6 | 6 | 0 | 0 | 0 | 0
49X2 | 0.2560407 | 0.2917415 | 0.2529812 | 72.2449 | 74.25895 | 12 | 6 | 6 | 0 | 0 | 0 | 0
49X3 | 0.3556272 | 0.3772662 | 0.3010246 | 79.62585 | 83.59899 | 12 | 10 | 2 | 0 | 0 | 0 | 0
49X4 | 0.2589954 | 0.2930179 | 0.2545382 | 68.5119 | 70.11745 | 12 | 5 | 7 | 0 | 0 | 0 | 0
49X5 | 0.2908641 | 0.327197 | 0.4026436 | 78.61395 | 82.39653 | 12 | 10 | 2 | 0 | 0 | 0 | 0
49X6 | 0.1959549 | 0.2094121 | 0.3404761 | 78.92857 | 83.16834 | 12 | 11 | 1 | 0 | 0 | 0 | 0
49X7 | 0.2725403 | 0.2290424 | 0.3176326 | 74.73639 | 78.01174 | 12 | 8 | 4 | 0 | 0 | 0 | 0
49X8 | 0.4144204 | 0.4399071 | 0.3529368 | 77.61905 | 78.74161 | 12 | 10 | 2 | 0 | 0 | 0 | 0
49Y1 | 0.2574159 | 0.3055998 | 0.3310343 | 77.90816 | 81.0179 | 12 | 9 | 3 | 0 | 0 | 0 | 0
49Y2 | 0.37265 | 0.3921768 | 0.2990142 | 81.88776 | 87.39933 | 12 | 11 | 1 | 0 | 0 | 0 | 0
49Y3 | 0.2801687 | 0.2992884 | 0.4892543 | 75.07653 | 77.11969 | 12 | 9 | 3 | 0 | 0 | 0 | 0
49Y4 | 0.2614586 | 0.2535489 | 0.3343348 | 83.87755 | 88.32215 | 12 | 11 | 1 | 0 | 0 | 0 | 0
49Y5 | 0.4647797 | 0.2988834 | 0.3054382 | 71.70068 | 75.55089 | 12 | 7 | 5 | 0 | 0 | 0 | 0
49Y6 | 0.2332916 | 0.2332916 | 0.377744 | 84.16667 | 89.59172 | 12 | 12 | 0 | 0 | 0 | 0 | 0
49_1 | 0.2637601 | 0.2992707 | 0.3055283 | 74.73639 | 74.87975 | 12 | 7 | 5 | 0 | 0 | 0 | 0
49_2 | 0.2532544 | 0.2624868 | 0.3639001 | 74.56633 | 74.42114 | 12 | 6 | 6 | 0 | 0 | 0 | 0
49_3 | 0.2522506 | 0.4621106 | 0.2865862 | 68.68197 | 70.41667 | 12 | 5 | 7 | 0 | 0 | 0 | 0
49_4 | 0.2207405 | 0.2685115 | 0.3107727 | 77.20238 | 77.85794 | 12 | 8 | 4 | 0 | 0 | 0 | 0
49_5 | 0.2304685 | 0.2350534 | 0.4142337 | 76.5051 | 77.00783 | 12 | 7 | 5 | 0 | 0 | 0 | 0
49_6 | 0.2604273 | 0.2408426 | 0.3785868 | 77.64456 | 80.7774 | 12 | 9 | 3 | 0 | 0 | 0 | 0
49_7 | 0.2479008 | 0.2496767 | 0.3451408 | 77.02381 | 79.55537 | 12 | 9 | 3 | 0 | 0 | 0 | 0
49_8 | 0.2482781 | 0.2959211 | 0.3519467 | 78.92857 | 80.65157 | 12 | 7 | 5 | 0 | 0 | 0 | 0
4a01 | 0.4473939 | 0.482601 | 0.3437905 | 81.21599 | 81.44295 | 12 | 11 | 1 | 0 | 0 | 0 | 0
4a02 | 0.5863537 | 0.5579729 | 0.4625934 | 82.7466 | 84.16387 | 12 | 11 | 1 | 0 | 0 | 0 | 0
4a13 | 0.2849784 | 0.2697768 | 0.3617083 | 66.57313 | 66.41219 | 12 | 5 | 7 | 0 | 0 | 0 | 0
4a14 | 0.3499883 | 0.3926478 | 0.3062835 | 73.12075 | 78.21588 | 12 | 8 | 4 | 0 | 0 | 0 | 0
4aS1 | 0.1779808 | 0.2270196 | 0.2643678 | 77.31293 | 78.88982 | 12 | 8 | 4 | 0 | 0 | 0 | 0
4aS2 | 0.2426461 | 0.2426461 | 0.2374057 | 82.11735 | 87.29866 | 12 | 12 | 0 | 0 | 0 | 0 | 0
4aS3 | 0.2067127 | 0.2214027 | 0.2430748 | 78.57993 | 80.26566 | 12 | 10 | 2 | 0 | 0 | 0 | 0
4aS4 | 0.1824141 | 0.1824141 | 0.2481509 | 80.5017 | 86.66387 | 12 | 12 | 0 | 0 | 0 | 0 | 0
4aS5 | 0.1590257 | 0.1590257 | 0.2635697 | 79.09864 | 85.4698 | 12 | 12 | 0 | 0 | 0 | 0 | 0
4aS6 | 0.1521835 | 0.1613273 | 0.2582299 | 79.32823 | 82.68177 | 12 | 11 | 1 | 0 | 0 | 0 | 0
4aZ1 | 0.251809 | 0.2679488 | 0.4052163 | 81.97279 | 85.65157 | 12 | 11 | 1 | 0 | 0 | 0 | 0
4aZ2 | 0.2021454 | 0.2475027 | 0.2373918 | 71.13946 | 74.23378 | 12 | 6 | 6 | 0 | 0 | 0 | 0
4aZ3 | 0.1665074 | 0.1665074 | 0.3280402 | 84.61735 | 90.17897 | 12 | 12 | 0 | 0 | 0 | 0 | 0
4aZ4 | 0.2440333 | 0.2634213 | 0.21707 | 83.86054 | 88.3613 | 12 | 11 | 1 | 0 | 0 | 0 | 0
4aZ5 | 0.1903534 | 0.19768 | 0.3411959 | 80.79082 | 86.04027 | 12 | 11 | 1 | 0 | 0 | 0 | 0
4aZ6 | 0.3327853 | 0.2809708 | 0.4145701 | 77.47449 | 81.45134 | 12 | 11 | 1 | 0 | 0 | 0 | 0
4aZ7 | 0.406341 | 0.2931937 | 0.292334 | 64.04762 | 62.48881 | 12 | 4 | 7 | 1 | 0 | 1 | 0
4aZ8 | 0.335684 | 0.347821 | 0.4701293 | 81.46259 | 86.06823 | 12 | 11 | 1 | 0 | 0 | 0 | 0
4aZ9 | 0.3265329 | 0.2247963 | 0.4245469 | 69.90646 | 72.04418 | 12 | 7 | 5 | 0 | 0 | 0 | 0
4aZa | 0.2687646 | 0.2687646 | 0.4058356 | 80.60374 | 86.33949 | 12 | 12 | 0 | 0 | 0 | 0 | 0
4aZb | 0.2632608 | 0.2765924 | 0.4155089 | 80.94388 | 82.46365 | 12 | 11 | 1 | 0 | 0 | 0 | 0
4aZc | 0.2499787 | 0.2499787 | 0.4169622 | 83.02721 | 89.78468 | 12 | 12 | 0 | 0 | 0 | 0 | 0
4aZd | 0.1711697 | 0.1765716 | 0.2987091 | 78.06122 | 81.12696 | 12 | 10 | 2 | 0 | 0 | 0 | 0
4aZe | 0.1951457 | 0.1475705 | 2.15856 | 79.43027 | 84.75112 | 12 | 10 | 1 | 1 | 0 | 1 | 0
4aZf | 0.1760909 | 0.250214 | 0.2930233 | 77.04082 | 76.75895 | 12 | 6 | 6 | 0 | 0 | 0 | 0
4aZg | 0.1761906 | 0.1761906 | 0.3055652 | 82.29592 | 87.38255 | 12 | 12 | 0 | 0 | 0 | 0 | 0
4aZh | 0.4607709 | 0.309925 | 0.4656359 | 72.64456 | 74.92729 | 12 | 7 | 5 | 0 | 0 | 0 | 0
4aZi | 0.1931304 | 0.2165888 | 0.3077037 | 80.45068 | 82.29586 | 12 | 9 | 3 | 0 | 0 | 0 | 0
4aZj | 0.2420671 | 0.1959211 | 0.2947421 | 74.35374 | 78.0481 | 12 | 8 | 4 | 0 | 0 | 0 | 0
4aZk | 0.3828506 | 0.335632 | 0.4580258 | 77.48299 | 80.17897 | 12 | 10 | 2 | 0 | 0 | 0 | 0
4aZl | 0.3006785 | 0.2417105 | 0.4448538 | 79.68537 | 83.36969 | 12 | 9 | 3 | 0 | 0 | 0 | 0
4aZm | 0.20071 | 0.2210955 | 0.3367819 | 77.47449 | 77.17562 | 12 | 8 | 4 | 0 | 0 | 0 | 0
4aZn | 0.3016752 | 0.2412143 | 0.3454684 | 71.78571 | 72.21756 | 12 | 7 | 5 | 0 | 0 | 0 | 0
4aZo | 0.3199256 | 0.2273663 | 0.3568333 | 77.69558 | 82.82998 | 12 | 10 | 1 | 1 | 0 | 1 | 0
4bN1 | 0.2007711 | 0.2305213 | 0.2726887 | 78.80952 | 81.98546 | 12 | 9 | 3 | 0 | 0 | 0 | 0
4bN2 | 0.2563226 | 0.2563226 | 0.2539755 | 80.81633 | 86.78132 | 12 | 12 | 0 | 0 | 0 | 0 | 0
4bN3 | 0.2899915 | 0.279586 | 0.2493602 | 81.30102 | 86.52125 | 12 | 11 | 1 | 0 | 0 | 0 | 0
4bN4 | 0.3353635 | 0.3353635 | 0.271648 | 85.13605 | 91.42338 | 12 | 12 | 0 | 0 | 0 | 0 | 0
4bN5 | 0.1923926 | 0.1888404 | 0.2901374 | 80.95238 | 87.11689 | 12 | 11 | 1 | 0 | 0 | 0 | 0
4bN6 | 0.2051219 | 0.2051219 | 0.2722853 | 83.89456 | 90.17617 | 12 | 12 | 0 | 0 | 0 | 0 | 0
4bN7 | 0.2185064 | 0.2185064 | 0.3090752 | 81.7517 | 87.86074 | 12 | 12 | 0 | 0 | 0 | 0 | 0
8611 | 0.5979264 | 0.4737925 | 0.6634279 | 76.36054 | 79.24497 | 12 | 9 | 3 | 0 | 0 | 0 | 0
8612 | 0.5349051 | 0.5614968 | 0.9339718 | 82.5 | 88.74441 | 12 | 11 | 1 | 0 | 0 | 0 | 0
86S1 | 0.6957303 | 0.7531352 | 0.8521609 | 79.85544 | 83.9849 | 12 | 10 | 2 | 0 | 0 | 0 | 0
86S2 | 0.7101153 | 0.7101153 | 1.098949 | 81.81122 | 86.94631 | 12 | 12 | 0 | 0 | 0 | 0 | 0
87N1 | 0.6423912 | 0.5561253 | 0.7156934 | 80.5102 | 84.49105 | 12 | 10 | 2 | 0 | 0 | 0 | 0
87N2 | 0.6642285 | 0.6642285 | 1.162544 | 83.38435 | 90.00839 | 12 | 12 | 0 | 0 | 0 | 0 | 0
97N1 | 0.6370931 | 0.6370931 | 0.8074357 | 80.55272 | 86.07942 | 12 | 12 | 0 | 0 | 0 | 0 | 0
97N2 | 0.7009429 | 0.6889546 | 0.8423852 | 78.68197 | 83.94016 | 12 | 11 | 1 | 0 | 0 | 0 | 0
9801 | 0.4758226 | 0.4753745 | 0.6095363 | 80.15306 | 86.81488 | 12 | 11 | 1 | 0 | 0 | 0 | 0
9802 | 0.4371579 | 0.4025415 | 0.6258623 | 82.81463 | 89.78188 | 12 | 11 | 0 | 1 | 0 | 1 | 0
a801 | 0.5941339 | 0.5941339 | 0.7392131 | 80.22109 | 87.95582 | 12 | 12 | 0 | 0 | 0 | 0 | 0