## MLIP_Data
MLIP_name | Normal rate (%) | Adsorbate migration rate (%) | Anomaly rate (%) |  |  |  | MAE_total (eV) | MAE_normal (eV) | MAE_single (eV) | ADwT (%) | AMDwT (%) | Num_total | Time_total (ms) | Time_per_step (ms) | Steps_total
|  |  | total | reproduction failure | unphysical relaxation | energy anomaly
chgnet-0.3.0 | 77.58476 | 9.698648 | 12.7166 | 0.4631066 | 10.308 | 1.945491 | 0.6385309 | 0.5118826 | 0.5750295 | 73.99165 | 84.23039 | 45130 | 46982389.2 | 23.1235 | 2031803
chgnet-r2scan | 69.09595 | 8.48881 | 22.41524 | 0.6846887 | 20.6448 | 1.085752 | 0.7366398 | 0.5123956 | 0.5613585 | 58.05383 | 76.00826 | 45130 | 65657689.2 | 26.55983 | 2472067
mattersim-5M | 77.98803 | 10.34567 | 11.6663 | 0.3390206 | 9.87813 | 1.449147 | 1.444048 | 0.3986827 | 1.673569 | 79.47213 | 86.4027 | 45130 | 61431389.7 | 20.27399 | 3030059
nequip-m | 81.24751 | 8.39353 | 10.35896 | 0.2703302 | 7.595834 | 2.492799 | 0.8787479 | 0.3537584 | 1.015621 | 83.67697 | 89.20817 | 45130 | 50282548.0 | 22.92111 | 2193722
nequip-s | 74.95236 | 11.57545 | 13.47219 | 0.9328606 | 8.867715 | 3.671615 | 1.109947 | 0.5438921 | 1.298811 | 76.49112 | 84.17448 | 45130 | 26987148.9 | 7.62708 | 3538333
sevennet-matpes_pbe | 90.31243 | 5.171726 | 4.515843 | 0.06647463 | 4.298693 | 0.1506758 | 0.2489441 | 0.1936379 | 0.1975665 | 87.08833 | 91.98157 | 45130 | 78331388.8 | 66.65004 | 1175264
sevennet-matpes_pbe-cueq | 90.27919 | 5.187237 | 4.53357 | 0.08198538 | 4.300908 | 0.1506758 | 0.2495899 | 0.1936779 | 0.1975666 | 87.03341 | 91.94117 | 45130 | 55201897.6 | 47.44367 | 1163525
sevennet-matpes_r2scan | 87.03302 | 6.031465 | 6.93552 | 0.06647463 | 6.698427 | 0.1706182 | 0.3300239 | 0.2585697 | 0.255452 | 79.60097 | 88.18458 | 45130 | 105181083.0 | 75.57806 | 1391688
sevennet-matpes_r2scan-cueq | 87.02637 | 6.049191 | 6.924441 | 0.07755373 | 6.676269 | 0.1706182 | 0.3298781 | 0.2586657 | 0.2554522 | 79.49413 | 88.12093 | 45130 | 62995057.8 | 45.90352 | 1372336
sevennet-mpa | 84.08597 | 6.775981 | 9.138046 | 0.0842012 | 6.35719 | 2.696654 | 0.6719275 | 0.1903531 | 0.7279863 | 86.12492 | 90.72229 | 45130 | 98467471.8 | 67.72267 | 1453981
sevennet-mpa-cueq | 84.0195 | 6.780412 | 9.200089 | 0.08198538 | 6.419233 | 2.69887 | 0.6730835 | 0.1902186 | 0.7279863 | 86.1006 | 90.68909 | 45130 | 66638470.1 | 46.21128 | 1442039
sevennet-oc20 | 88.64835 | 4.921338 | 6.430312 | 0.07312209 | 6.275205 | 0.08198538 | 0.2620495 | 0.1950657 | 0.215063 | 88.31435 | 92.10885 | 45130 | 77094582.9 | 64.48521 | 1195539
sevennet-oc20-cueq | 88.62841 | 4.919123 | 6.452471 | 0.08641702 | 6.284068 | 0.08198538 | 0.2627917 | 0.1951071 | 0.2150633 | 88.19268 | 92.02976 | 45130 | 52555935.4 | 44.39573 | 1183806
sevennet-oc22 | 83.95524 | 7.321072 | 8.723687 | 0.06204299 | 5.920674 | 2.740971 | 0.5507463 | 0.2336335 | 0.5405281 | 82.90577 | 89.37705 | 45130 | 94970401.4 | 67.36784 | 1409729
sevennet-oc22-cueq | 84.01285 | 7.325504 | 8.661644 | 0.07755373 | 5.840904 | 2.743186 | 0.5489458 | 0.2335718 | 0.5405281 | 82.95843 | 89.40597 | 45130 | 66926072.1 | 47.21436 | 1417494
sevennet-omat24 | 84.23887 | 6.536672 | 9.224463 | 0.0842012 | 6.157766 | 2.982495 | 0.6954639 | 0.1924709 | 0.7369851 | 85.57656 | 90.63207 | 45130 | 99521508.9 | 68.04769 | 1462526
sevennet-omat24-cueq | 84.1879 | 6.623089 | 9.18901 | 0.07976955 | 6.124529 | 2.984711 | 0.6976987 | 0.1923637 | 0.7369852 | 85.45428 | 90.52684 | 45130 | 64673542.4 | 45.24397 | 1429440
uma-oc20 | 87.00643 | 4.608908 | 8.384667 | 0.1750499 | 8.112121 | 0.09749612 | 0.2878384 | 0.2112753 | 0.2326742 | 89.11869 | 92.50701 | 45130 | 68479223.6 | 58.44663 | 1171654
uma-oc22 | 58.78795 | 7.595834 | 33.61622 | 0.1816973 | 15.75892 | 17.6756 | 1.832998 | 0.6346253 | 1.726924 | 72.61798 | 82.92082 | 45130 | 100159139.6 | 58.48617 | 1712527
uma-oc25 | 83.47219 | 6.290716 | 10.23709 | 0.1506758 | 9.951252 | 0.1351651 | 0.3311798 | 0.22183 | 0.2294629 | 85.16924 | 89.99175 | 45130 | 85530300.8 | 58.10431 | 1472013
uma-omat | 81.11677 | 6.674053 | 12.20917 | 0.1639708 | 9.556836 | 2.488367 | 1.286037 | 0.2442209 | 1.466666 | 84.10561 | 89.39239 | 45130 | 100057123.6 | 58.52139 | 1709753

## anomaly
MLIP_name | Num_normal | Num_adsorbate_migration | Anomaly count |  |  |  | Reproduction failure |  |  | Unphysical relaxation
|  |  | total | reproduction failure | unphysical relaxation | energy anomaly | ads_eng_seed | ads_seed | slab_seed | ads_conv | ads_move | slab_conv | slab_move
chgnet-0.3.0 | 35014 | 4377 | 5739 | 209 | 4652 | 878 | 208 | 185 | 29 | 296 | 4061 | 134 | 1098
chgnet-r2scan | 31183 | 3831 | 10116 | 309 | 9317 | 490 | 309 | 182 | 138 | 383 | 7961 | 812 | 4410
mattersim-5M | 35196 | 4669 | 5265 | 153 | 4458 | 654 | 153 | 153 | 0 | 1361 | 3328 | 21 | 220
nequip-m | 36667 | 3788 | 4675 | 122 | 3428 | 1125 | 122 | 122 | 0 | 740 | 2792 | 3 | 173
nequip-s | 33826 | 5224 | 6080 | 421 | 4002 | 1657 | 421 | 421 | 0 | 834 | 3117 | 30 | 597
sevennet-matpes_pbe | 40758 | 2334 | 2038 | 30 | 1940 | 68 | 30 | 30 | 0 | 265 | 1627 | 7 | 143
sevennet-matpes_pbe-cueq | 40743 | 2341 | 2046 | 37 | 1941 | 68 | 37 | 37 | 0 | 266 | 1616 | 7 | 150
sevennet-matpes_r2scan | 39278 | 2722 | 3130 | 30 | 3023 | 77 | 30 | 30 | 0 | 343 | 2504 | 14 | 522
sevennet-matpes_r2scan-cueq | 39275 | 2730 | 3125 | 35 | 3013 | 77 | 35 | 35 | 0 | 337 | 2496 | 14 | 528
sevennet-mpa | 37948 | 3058 | 4124 | 38 | 2869 | 1217 | 38 | 38 | 0 | 433 | 2456 | 13 | 186
sevennet-mpa-cueq | 37918 | 3060 | 4152 | 37 | 2897 | 1218 | 37 | 37 | 0 | 455 | 2484 | 13 | 186
sevennet-oc20 | 40007 | 2221 | 2902 | 33 | 2832 | 37 | 33 | 33 | 0 | 292 | 2463 | 13 | 589
sevennet-oc20-cueq | 39998 | 2220 | 2912 | 39 | 2836 | 37 | 39 | 39 | 0 | 286 | 2462 | 13 | 588
sevennet-oc22 | 37889 | 3304 | 3937 | 28 | 2672 | 1237 | 28 | 28 | 0 | 430 | 2232 | 14 | 175
sevennet-oc22-cueq | 37915 | 3306 | 3909 | 35 | 2636 | 1238 | 35 | 35 | 0 | 385 | 2224 | 14 | 175
sevennet-omat24 | 38017 | 2950 | 4163 | 38 | 2779 | 1346 | 38 | 38 | 0 | 463 | 2384 | 13 | 138
sevennet-omat24-cueq | 37994 | 2989 | 4147 | 36 | 2764 | 1347 | 36 | 36 | 0 | 445 | 2383 | 13 | 146
uma-oc20 | 39266 | 2080 | 3784 | 79 | 3661 | 44 | 79 | 49 | 32 | 229 | 3307 | 42 | 769
uma-oc22 | 26531 | 3428 | 15171 | 82 | 7112 | 7977 | 82 | 63 | 19 | 365 | 5952 | 49 | 3464
uma-oc25 | 37671 | 2839 | 4620 | 68 | 4491 | 61 | 68 | 68 | 0 | 358 | 3829 | 80 | 1357
uma-omat | 36608 | 3012 | 5510 | 74 | 4313 | 1123 | 74 | 74 | 0 | 573 | 3688 | 0 | 563

## chgnet-0.3.0
Adsorbate_name | MAE_total (eV) | MAE_normal (eV) | MAE_single (eV) | ADwT (%) | AMDwT (%) | Num_total | Num_normal | Num_adsorbate_migration | Anomaly count
[9 empty] | total | reproduction failure | unphysical relaxation | energy anomaly
H | 0.4347682 | 0.3623108 | 0.3577562 | 72.58087 | 82.91563 | 8854 | 6761 | 1135 | 958 | 24 | 903 | 31
N | 0.6671836 | 0.5069579 | 0.5602498 | 75.04709 | 85.53503 | 7457 | 5990 | 376 | 1091 | 44 | 950 | 97
O | 1.084946 | 0.8582813 | 1.158166 | 75.2883 | 85.80792 | 7369 | 5415 | 433 | 1521 | 29 | 760 | 732
S | 0.4002396 | 0.3586958 | 0.3953583 | 75.73702 | 86.26958 | 5812 | 4839 | 307 | 666 | 23 | 640 | 3
C | 0.5598405 | 0.4627091 | 0.513903 | 75.32004 | 84.99959 | 5291 | 4223 | 404 | 664 | 63 | 599 | 2
SH | 0.4119019 | 0.2903711 | 0.2693831 | 72.47372 | 81.44836 | 1770 | 1260 | 358 | 152 | 22 | 130 | 0
NH | 1.048639 | 0.7419486 | 0.7388404 | 73.48732 | 82.92526 | 1558 | 1220 | 184 | 154 | 2 | 149 | 3
H2O | 0.2157772 | 0.1614372 | 0.1432478 | 65.81884 | 75.6611 | 1534 | 1000 | 433 | 101 | 1 | 96 | 4
CH | 0.6587933 | 0.5223422 | 0.4902696 | 76.92551 | 86.53117 | 1508 | 1303 | 98 | 107 | 0 | 107 | 0
CH2 | 0.9999741 | 0.8448172 | 0.7540177 | 69.65817 | 80.28847 | 1458 | 1065 | 269 | 124 | 0 | 123 | 1
CH3 | 0.8409009 | 0.7770033 | 0.7037591 | 68.78716 | 81.22265 | 1284 | 1021 | 192 | 71 | 0 | 71 | 0
OH | 0.3919112 | 0.319856 | 0.3759853 | 70.78641 | 79.87635 | 1235 | 917 | 188 | 130 | 1 | 124 | 5

## chgnet-r2scan
Adsorbate_name | MAE_total (eV) | MAE_normal (eV) | MAE_single (eV) | ADwT (%) | AMDwT (%) | Num_total | Num_normal | Num_adsorbate_migration | Anomaly count
[9 empty] | total | reproduction failure | unphysical relaxation | energy anomaly
H | 0.5420495 | 0.3714757 | 0.3673698 | 56.61667 | 74.93293 | 8854 | 5966 | 865 | 2023 | 39 | 1965 | 19
N | 0.8429582 | 0.5312146 | 0.6423525 | 59.42406 | 77.03832 | 7457 | 5172 | 394 | 1891 | 61 | 1726 | 104
O | 0.8774627 | 0.6147204 | 0.7971188 | 58.65656 | 76.84378 | 7369 | 4908 | 432 | 2029 | 44 | 1635 | 350
S | 0.5096377 | 0.3531193 | 0.3963623 | 59.50577 | 78.01804 | 5812 | 4248 | 279 | 1285 | 40 | 1239 | 6
C | 0.7731383 | 0.4986522 | 0.5063488 | 60.26709 | 76.80248 | 5291 | 3654 | 405 | 1232 | 73 | 1157 | 2
SH | 0.5655075 | 0.4360767 | 0.4120258 | 56.40727 | 74.90368 | 1770 | 1245 | 235 | 290 | 25 | 265 | 0
NH | 1.035766 | 0.6399509 | 0.6656656 | 55.40339 | 73.1215 | 1558 | 1089 | 185 | 284 | 7 | 277 | 0
H2O | 0.3852764 | 0.2598028 | 0.2405553 | 49.52998 | 67.1787 | 1534 | 926 | 381 | 227 | 7 | 216 | 4
CH | 1.096929 | 0.8310432 | 0.8532469 | 59.43385 | 77.62728 | 1508 | 1158 | 95 | 255 | 2 | 252 | 1
CH2 | 1.323389 | 1.138154 | 1.06284 | 55.15958 | 73.82728 | 1458 | 984 | 262 | 212 | 3 | 206 | 3
CH3 | 1.07952 | 0.9746025 | 0.9057041 | 55.85577 | 75.71566 | 1284 | 939 | 143 | 202 | 3 | 199 | 0
OH | 0.3766285 | 0.2207492 | 0.2429403 | 57.50249 | 74.38249 | 1235 | 894 | 155 | 186 | 5 | 180 | 1

## mattersim-5M
Adsorbate_name | MAE_total (eV) | MAE_normal (eV) | MAE_single (eV) | ADwT (%) | AMDwT (%) | Num_total | Num_normal | Num_adsorbate_migration | Anomaly count
[9 empty] | total | reproduction failure | unphysical relaxation | energy anomaly
H | 0.4908979 | 0.4179412 | 0.4148628 | 80.41249 | 86.85651 | 8854 | 7232 | 1130 | 492 | 4 | 454 | 34
N | 0.5019374 | 0.4317773 | 0.4329565 | 81.99181 | 89.12787 | 7457 | 6478 | 360 | 619 | 21 | 570 | 28
O | 6.440993 | 0.4718549 | 7.941888 | 74.8574 | 83.16586 | 7369 | 4244 | 276 | 2849 | 79 | 2203 | 567
S | 0.3757069 | 0.355202 | 0.371475 | 83.00485 | 89.99189 | 5812 | 5136 | 327 | 349 | 1 | 344 | 4
C | 0.4806532 | 0.4403684 | 0.4651966 | 82.18861 | 88.75107 | 5291 | 4537 | 357 | 397 | 31 | 363 | 3
SH | 0.3895789 | 0.2012831 | 0.1675044 | 77.46605 | 82.70823 | 1770 | 1247 | 428 | 95 | 7 | 88 | 0
NH | 0.6769704 | 0.5691519 | 0.5368507 | 83.29827 | 89.5582 | 1558 | 1383 | 108 | 67 | 0 | 66 | 1
H2O | 0.4800492 | 0.1810084 | 1.582609 | 59.74084 | 66.34303 | 1534 | 489 | 890 | 155 | 7 | 131 | 17
CH | 0.3240315 | 0.2274954 | 0.2108837 | 84.01423 | 90.25621 | 1508 | 1334 | 116 | 58 | 0 | 58 | 0
CH2 | 0.5152568 | 0.3538005 | 0.2923364 | 76.139 | 83.07448 | 1458 | 1080 | 305 | 73 | 0 | 73 | 0
CH3 | 0.4037245 | 0.3558767 | 0.3029949 | 77.10188 | 85.03128 | 1284 | 1074 | 179 | 31 | 0 | 31 | 0
OH | 0.5272733 | 0.2007969 | 0.6383638 | 77.35423 | 83.09652 | 1235 | 962 | 193 | 80 | 3 | 77 | 0

## nequip-m
Adsorbate_name | MAE_total (eV) | MAE_normal (eV) | MAE_single (eV) | ADwT (%) | AMDwT (%) | Num_total | Num_normal | Num_adsorbate_migration | Anomaly count
[9 empty] | total | reproduction failure | unphysical relaxation | energy anomaly
H | 0.3791347 | 0.3289514 | 0.3267491 | 86.18096 | 91.20648 | 8854 | 7824 | 582 | 448 | 8 | 413 | 27
N | 0.3758003 | 0.292806 | 0.2901518 | 85.77841 | 91.38807 | 7457 | 6631 | 267 | 559 | 13 | 537 | 9
O | 3.129427 | 0.2887718 | 4.175569 | 80.25529 | 86.76319 | 7369 | 4492 | 426 | 2451 | 54 | 1332 | 1065
S | 0.3385992 | 0.3190509 | 0.3356784 | 86.89359 | 92.0868 | 5812 | 5219 | 255 | 338 | 6 | 327 | 5
C | 0.5445655 | 0.5100864 | 0.5396138 | 85.88322 | 91.08906 | 5291 | 4667 | 244 | 380 | 23 | 347 | 10
SH | 0.3291108 | 0.1801249 | 0.1623032 | 78.99264 | 83.76966 | 1770 | 1312 | 365 | 93 | 8 | 85 | 0
NH | 0.8181421 | 0.6504664 | 0.6153126 | 84.33027 | 89.95874 | 1558 | 1356 | 122 | 80 | 0 | 78 | 2
H2O | 0.7846014 | 0.6902324 | 1.249557 | 58.57875 | 65.88536 | 1534 | 455 | 987 | 92 | 6 | 82 | 4
CH | 0.2423003 | 0.1729668 | 0.171333 | 87.03122 | 92.26817 | 1508 | 1371 | 77 | 60 | 0 | 60 | 0
CH2 | 0.4181682 | 0.3059126 | 0.2718912 | 82.94993 | 88.31094 | 1458 | 1209 | 175 | 74 | 0 | 74 | 0
CH3 | 0.5223039 | 0.4816753 | 0.4470144 | 83.15992 | 88.94611 | 1284 | 1127 | 125 | 32 | 0 | 32 | 0
OH | 0.7143492 | 0.5287224 | 0.6566353 | 79.65838 | 84.92261 | 1235 | 1004 | 163 | 68 | 4 | 61 | 3

## nequip-s
Adsorbate_name | MAE_total (eV) | MAE_normal (eV) | MAE_single (eV) | ADwT (%) | AMDwT (%) | Num_total | Num_normal | Num_adsorbate_migration | Anomaly count
[9 empty] | total | reproduction failure | unphysical relaxation | energy anomaly
H | 0.3206918 | 0.2860052 | 0.2842266 | 77.918 | 85.04717 | 8854 | 7207 | 941 | 706 | 31 | 653 | 22
N | 0.5301664 | 0.4330733 | 0.4642353 | 77.36294 | 85.44623 | 7457 | 6016 | 601 | 840 | 57 | 675 | 108
O | 3.975668 | 0.8454119 | 5.117316 | 72.98103 | 81.91793 | 7369 | 3983 | 553 | 2833 | 197 | 1327 | 1309
S | 0.6072809 | 0.6212164 | 0.6523118 | 80.09557 | 88.40384 | 5812 | 5077 | 324 | 411 | 21 | 386 | 4
C | 1.061035 | 1.057527 | 1.162833 | 78.23372 | 85.79456 | 5291 | 4142 | 407 | 742 | 70 | 481 | 191
SH | 0.3010005 | 0.2727329 | 0.3009473 | 73.61291 | 78.83 | 1770 | 1103 | 593 | 74 | 11 | 63 | 0
NH | 0.8557317 | 0.6809511 | 0.6444384 | 78.59751 | 85.67033 | 1558 | 1266 | 209 | 83 | 0 | 83 | 0
H2O | 0.3963583 | 0.2028514 | 0.9060234 | 63.54495 | 68.87026 | 1534 | 739 | 686 | 109 | 26 | 66 | 17
CH | 0.4393504 | 0.3675925 | 0.4165207 | 80.57699 | 88.18292 | 1508 | 1324 | 119 | 65 | 0 | 65 | 0
CH2 | 0.4576396 | 0.3622464 | 0.2828583 | 75.10248 | 82.93551 | 1458 | 1020 | 365 | 73 | 4 | 69 | 0
CH3 | 0.4303644 | 0.4037155 | 0.3289301 | 77.93096 | 86.64188 | 1284 | 1152 | 100 | 32 | 0 | 32 | 0
OH | 0.4069132 | 0.2453438 | 0.4811944 | 72.6445 | 78.63101 | 1235 | 797 | 326 | 112 | 4 | 102 | 6

## sevennet-matpes_pbe
Adsorbate_name | MAE_total (eV) | MAE_normal (eV) | MAE_single (eV) | ADwT (%) | AMDwT (%) | Num_total | Num_normal | Num_adsorbate_migration | Anomaly count
[9 empty] | total | reproduction failure | unphysical relaxation | energy anomaly
H | 0.198301 | 0.1634636 | 0.1653763 | 88.07729 | 92.74922 | 8854 | 8124 | 391 | 339 | 1 | 318 | 20
N | 0.3088533 | 0.2354663 | 0.2334301 | 87.35894 | 92.43438 | 7457 | 6806 | 242 | 409 | 6 | 392 | 11
O | 0.3042951 | 0.258521 | 0.2772163 | 87.87488 | 92.87638 | 7369 | 6794 | 204 | 371 | 5 | 337 | 29
S | 0.2164301 | 0.1860748 | 0.1984092 | 88.00735 | 92.83605 | 5812 | 5321 | 234 | 257 | 3 | 251 | 3
C | 0.2470776 | 0.1750716 | 0.1832661 | 87.89247 | 92.59776 | 5291 | 4777 | 219 | 295 | 10 | 284 | 1
SH | 0.2780678 | 0.1245852 | 0.1187117 | 79.9223 | 84.56379 | 1770 | 1298 | 376 | 96 | 5 | 91 | 0
NH | 0.4134795 | 0.3187701 | 0.314306 | 87.03695 | 92.18095 | 1558 | 1424 | 76 | 58 | 0 | 57 | 1
H2O | 0.09376754 | 0.08499475 | 0.09716544 | 83.09981 | 88.60261 | 1534 | 1329 | 179 | 26 | 0 | 23 | 3
CH | 0.2337006 | 0.1650613 | 0.1584339 | 88.47057 | 93.14604 | 1508 | 1392 | 67 | 49 | 0 | 49 | 0
CH2 | 0.2356085 | 0.1409631 | 0.1273266 | 84.49071 | 89.58611 | 1458 | 1242 | 156 | 60 | 0 | 60 | 0
CH3 | 0.1512672 | 0.1144969 | 0.1032942 | 85.39805 | 90.67538 | 1284 | 1157 | 96 | 31 | 0 | 31 | 0
OH | 0.1603682 | 0.1032958 | 0.1130147 | 84.16432 | 89.12485 | 1235 | 1094 | 94 | 47 | 0 | 47 | 0

## sevennet-matpes_pbe-cueq
Adsorbate_name | MAE_total (eV) | MAE_normal (eV) | MAE_single (eV) | ADwT (%) | AMDwT (%) | Num_total | Num_normal | Num_adsorbate_migration | Anomaly count
[9 empty] | total | reproduction failure | unphysical relaxation | energy anomaly
H | 0.1980209 | 0.1633402 | 0.1653765 | 88.04188 | 92.7322 | 8854 | 8119 | 389 | 346 | 2 | 324 | 20
N | 0.3093163 | 0.2354304 | 0.2334301 | 87.29847 | 92.40207 | 7457 | 6806 | 244 | 407 | 6 | 390 | 11
O | 0.304555 | 0.2586847 | 0.2772165 | 87.83367 | 92.85073 | 7369 | 6794 | 212 | 363 | 5 | 329 | 29
S | 0.2171912 | 0.1861551 | 0.1984096 | 87.92066 | 92.76305 | 5812 | 5320 | 235 | 257 | 2 | 252 | 3
C | 0.2488457 | 0.1751817 | 0.1832665 | 87.78911 | 92.50948 | 5291 | 4776 | 221 | 294 | 13 | 280 | 1
SH | 0.2798633 | 0.124822 | 0.1187117 | 79.73717 | 84.41823 | 1770 | 1299 | 374 | 97 | 8 | 89 | 0
NH | 0.4250364 | 0.3195738 | 0.3143061 | 86.90623 | 92.03193 | 1558 | 1418 | 82 | 58 | 0 | 57 | 1
H2O | 0.09377292 | 0.08496771 | 0.09716558 | 83.12454 | 88.56965 | 1534 | 1326 | 182 | 26 | 0 | 23 | 3
CH | 0.230849 | 0.1650693 | 0.1584334 | 88.53592 | 93.21519 | 1508 | 1392 | 64 | 52 | 0 | 52 | 0
CH2 | 0.2336173 | 0.1411104 | 0.1273262 | 84.47396 | 89.56117 | 1458 | 1240 | 156 | 62 | 0 | 62 | 0
CH3 | 0.1487624 | 0.1145103 | 0.1032939 | 85.56537 | 90.85231 | 1284 | 1159 | 89 | 36 | 1 | 35 | 0
OH | 0.1617502 | 0.1028957 | 0.1130148 | 84.17467 | 89.14514 | 1235 | 1094 | 93 | 48 | 0 | 48 | 0

## sevennet-matpes_r2scan
Adsorbate_name | MAE_total (eV) | MAE_normal (eV) | MAE_single (eV) | ADwT (%) | AMDwT (%) | Num_total | Num_normal | Num_adsorbate_migration | Anomaly count
[9 empty] | total | reproduction failure | unphysical relaxation | energy anomaly
H | 0.2726177 | 0.2352299 | 0.2305274 | 80.32905 | 88.96358 | 8854 | 7834 | 430 | 590 | 3 | 567 | 20
N | 0.5216077 | 0.4317587 | 0.435034 | 80.39783 | 88.86719 | 7457 | 6576 | 268 | 613 | 9 | 592 | 12
O | 0.3520357 | 0.2792311 | 0.2835763 | 80.75016 | 89.22186 | 7369 | 6616 | 236 | 517 | 2 | 488 | 27
S | 0.2188792 | 0.1649637 | 0.1652371 | 80.78561 | 89.11002 | 5812 | 5159 | 244 | 409 | 1 | 406 | 2
C | 0.2894993 | 0.1988948 | 0.2127536 | 81.16368 | 88.99557 | 5291 | 4582 | 255 | 454 | 9 | 433 | 12
SH | 0.3827083 | 0.2037649 | 0.178901 | 71.64992 | 80.57344 | 1770 | 1259 | 396 | 115 | 6 | 109 | 0
NH | 0.604904 | 0.4915021 | 0.4833022 | 78.87985 | 88.41087 | 1558 | 1387 | 85 | 86 | 0 | 85 | 1
H2O | 0.1117823 | 0.081481 | 0.07898396 | 72.02964 | 81.722 | 1534 | 1123 | 353 | 58 | 0 | 55 | 3
CH | 0.2755573 | 0.1967865 | 0.1908635 | 80.57393 | 89.78731 | 1508 | 1365 | 75 | 68 | 0 | 68 | 0
CH2 | 0.2855838 | 0.1815939 | 0.1619252 | 77.22913 | 86.24234 | 1458 | 1207 | 167 | 84 | 0 | 84 | 0
CH3 | 0.2151884 | 0.1660536 | 0.1450532 | 76.98645 | 86.60617 | 1284 | 1115 | 109 | 60 | 0 | 60 | 0
OH | 0.2372808 | 0.1531591 | 0.1350135 | 76.06097 | 85.32066 | 1235 | 1055 | 104 | 76 | 0 | 76 | 0

## sevennet-matpes_r2scan-cueq
Adsorbate_name | MAE_total (eV) | MAE_normal (eV) | MAE_single (eV) | ADwT (%) | AMDwT (%) | Num_total | Num_normal | Num_adsorbate_migration | Anomaly count
[9 empty] | total | reproduction failure | unphysical relaxation | energy anomaly
H | 0.273669 | 0.2352481 | 0.230528 | 80.19514 | 88.86946 | 8854 | 7831 | 438 | 585 | 5 | 560 | 20
N | 0.5162366 | 0.4319438 | 0.4350339 | 80.30371 | 88.82979 | 7457 | 6579 | 272 | 606 | 14 | 580 | 12
O | 0.3508185 | 0.2794316 | 0.2835763 | 80.66537 | 89.19972 | 7369 | 6614 | 227 | 528 | 2 | 499 | 27
S | 0.2210833 | 0.1650178 | 0.165237 | 80.62652 | 88.99558 | 5812 | 5150 | 252 | 410 | 1 | 407 | 2
C | 0.2877938 | 0.1984098 | 0.2127537 | 81.03189 | 88.91951 | 5291 | 4585 | 251 | 455 | 8 | 435 | 12
SH | 0.3794315 | 0.2039602 | 0.178901 | 71.59093 | 80.50477 | 1770 | 1263 | 396 | 111 | 5 | 106 | 0
NH | 0.6055995 | 0.4914079 | 0.483303 | 78.95411 | 88.47738 | 1558 | 1391 | 84 | 83 | 0 | 82 | 1
H2O | 0.1118967 | 0.0815646 | 0.0789837 | 72.05679 | 81.70364 | 1534 | 1121 | 357 | 56 | 0 | 53 | 3
CH | 0.2946126 | 0.1973343 | 0.1908641 | 80.5416 | 89.74963 | 1508 | 1363 | 72 | 73 | 0 | 73 | 0
CH2 | 0.2882738 | 0.1811099 | 0.1619263 | 77.04843 | 86.11101 | 1458 | 1207 | 166 | 85 | 0 | 85 | 0
CH3 | 0.2164496 | 0.1660539 | 0.1450538 | 76.82088 | 86.48701 | 1284 | 1116 | 110 | 58 | 0 | 58 | 0
OH | 0.2369674 | 0.1534878 | 0.1350128 | 76.10905 | 85.36876 | 1235 | 1055 | 105 | 75 | 0 | 75 | 0

## sevennet-mpa
Adsorbate_name | MAE_total (eV) | MAE_normal (eV) | MAE_single (eV) | ADwT (%) | AMDwT (%) | Num_total | Num_normal | Num_adsorbate_migration | Anomaly count
[9 empty] | total | reproduction failure | unphysical relaxation | energy anomaly
H | 0.199769 | 0.1654019 | 0.1661014 | 88.57215 | 92.898 | 8854 | 8083 | 422 | 349 | 2 | 330 | 17
N | 0.3052183 | 0.2258637 | 0.2260217 | 87.71349 | 92.46054 | 7457 | 6803 | 239 | 415 | 6 | 400 | 9
O | 2.857514 | 0.2407934 | 3.417043 | 81.08933 | 86.6172 | 7369 | 4482 | 485 | 2402 | 15 | 1205 | 1182
S | 0.2307942 | 0.2023942 | 0.2162389 | 88.47945 | 92.95707 | 5812 | 5318 | 234 | 260 | 0 | 257 | 3
C | 0.2671796 | 0.2006665 | 0.2177238 | 88.07919 | 92.4937 | 5291 | 4754 | 218 | 319 | 11 | 306 | 2
SH | 0.2785706 | 0.121927 | 0.1228527 | 80.72185 | 84.63434 | 1770 | 1280 | 401 | 89 | 3 | 86 | 0
NH | 0.4472461 | 0.3310461 | 0.3260779 | 87.74774 | 92.21042 | 1558 | 1411 | 88 | 59 | 0 | 59 | 0
H2O | 0.1066649 | 0.07208658 | 0.407322 | 75.90011 | 79.9897 | 1534 | 981 | 520 | 33 | 0 | 33 | 0
CH | 0.2032849 | 0.1266591 | 0.1222838 | 89.36053 | 93.31059 | 1508 | 1385 | 80 | 43 | 0 | 43 | 0
CH2 | 0.220246 | 0.1183474 | 0.1062291 | 85.23647 | 89.68136 | 1458 | 1224 | 174 | 60 | 0 | 60 | 0
CH3 | 0.1372923 | 0.1039281 | 0.09217378 | 86.54408 | 91.08665 | 1284 | 1157 | 99 | 28 | 0 | 28 | 0
OH | 0.2508626 | 0.09913627 | 0.2437428 | 84.4237 | 88.63099 | 1235 | 1070 | 98 | 67 | 1 | 62 | 4

## sevennet-mpa-cueq
Adsorbate_name | MAE_total (eV) | MAE_normal (eV) | MAE_single (eV) | ADwT (%) | AMDwT (%) | Num_total | Num_normal | Num_adsorbate_migration | Anomaly count
[9 empty] | total | reproduction failure | unphysical relaxation | energy anomaly
H | 0.1999099 | 0.1650287 | 0.1661017 | 88.56413 | 92.87066 | 8854 | 8073 | 428 | 353 | 2 | 334 | 17
N | 0.3089602 | 0.2257524 | 0.2260214 | 87.63931 | 92.38031 | 7457 | 6789 | 235 | 433 | 6 | 418 | 9
O | 2.861175 | 0.2408156 | 3.417043 | 81.13616 | 86.63874 | 7369 | 4487 | 476 | 2406 | 14 | 1209 | 1183
S | 0.2301381 | 0.2021647 | 0.2162385 | 88.41956 | 92.88427 | 5812 | 5312 | 240 | 260 | 0 | 257 | 3
C | 0.2672743 | 0.2006564 | 0.2177244 | 88.05077 | 92.45999 | 5291 | 4749 | 225 | 317 | 11 | 304 | 2
SH | 0.2809331 | 0.1222577 | 0.1228525 | 80.69519 | 84.64782 | 1770 | 1283 | 402 | 85 | 2 | 83 | 0
NH | 0.443905 | 0.3310934 | 0.3260776 | 87.77328 | 92.23478 | 1558 | 1409 | 87 | 62 | 0 | 62 | 0
H2O | 0.1062278 | 0.07213546 | 0.4073215 | 75.8205 | 79.94666 | 1534 | 981 | 521 | 32 | 0 | 32 | 0
CH | 0.2030781 | 0.1268126 | 0.122284 | 89.36745 | 93.31862 | 1508 | 1384 | 76 | 48 | 0 | 48 | 0
CH2 | 0.2165764 | 0.1181931 | 0.1062294 | 85.26742 | 89.72284 | 1458 | 1225 | 173 | 60 | 0 | 60 | 0
CH3 | 0.1356402 | 0.1039281 | 0.09217417 | 86.56278 | 91.11947 | 1284 | 1157 | 98 | 29 | 0 | 29 | 0
OH | 0.2580162 | 0.09894488 | 0.2437428 | 84.38537 | 88.57854 | 1235 | 1069 | 99 | 67 | 2 | 61 | 4

## sevennet-oc20
Adsorbate_name | MAE_total (eV) | MAE_normal (eV) | MAE_single (eV) | ADwT (%) | AMDwT (%) | Num_total | Num_normal | Num_adsorbate_migration | Anomaly count
[9 empty] | total | reproduction failure | unphysical relaxation | energy anomaly
H | 0.1557136 | 0.1003561 | 0.1151316 | 89.0085 | 92.6367 | 8854 | 7912 | 417 | 525 | 4 | 517 | 4
N | 0.3108199 | 0.2153783 | 0.2473097 | 88.22769 | 92.35001 | 7457 | 6638 | 202 | 617 | 6 | 586 | 25
O | 0.3096431 | 0.255992 | 0.2803607 | 88.4384 | 92.55951 | 7369 | 6605 | 236 | 528 | 6 | 515 | 7
S | 0.3358055 | 0.3023704 | 0.3224672 | 88.94911 | 92.77507 | 5812 | 5191 | 219 | 402 | 5 | 397 | 0
C | 0.2663477 | 0.1678095 | 0.1885577 | 88.89348 | 92.83189 | 5291 | 4736 | 177 | 378 | 5 | 373 | 0
SH | 0.3083869 | 0.2253491 | 0.2428123 | 83.71389 | 86.73463 | 1770 | 1355 | 319 | 96 | 7 | 89 | 0
NH | 0.3142348 | 0.1699938 | 0.1824489 | 88.22316 | 91.8453 | 1558 | 1380 | 95 | 83 | 0 | 82 | 1
H2O | 0.1359116 | 0.1285485 | 0.1488224 | 87.75555 | 90.66871 | 1534 | 1393 | 99 | 42 | 0 | 42 | 0
CH | 0.2913335 | 0.1993539 | 0.2079508 | 89.46139 | 93.00329 | 1508 | 1364 | 74 | 70 | 0 | 70 | 0
CH2 | 0.2251983 | 0.1405926 | 0.1467041 | 85.63629 | 89.60981 | 1458 | 1230 | 150 | 78 | 0 | 78 | 0
CH3 | 0.1615625 | 0.1473546 | 0.1584741 | 86.15957 | 90.37109 | 1284 | 1111 | 134 | 39 | 0 | 39 | 0
OH | 0.2170734 | 0.1809071 | 0.1871431 | 89.06384 | 91.24915 | 1235 | 1092 | 99 | 44 | 0 | 44 | 0

## sevennet-oc20-cueq
Adsorbate_name | MAE_total (eV) | MAE_normal (eV) | MAE_single (eV) | ADwT (%) | AMDwT (%) | Num_total | Num_normal | Num_adsorbate_migration | Anomaly count
[9 empty] | total | reproduction failure | unphysical relaxation | energy anomaly
H | 0.1538181 | 0.100335 | 0.1151316 | 88.90997 | 92.59835 | 8854 | 7913 | 416 | 525 | 5 | 516 | 4
N | 0.3156066 | 0.2153969 | 0.2473098 | 88.03296 | 92.21141 | 7457 | 6635 | 209 | 613 | 8 | 580 | 25
O | 0.3130841 | 0.2561539 | 0.2803619 | 88.31962 | 92.46503 | 7369 | 6602 | 236 | 531 | 9 | 515 | 7
S | 0.3334443 | 0.302343 | 0.3224671 | 88.78433 | 92.67235 | 5812 | 5192 | 218 | 402 | 5 | 397 | 0
C | 0.2663363 | 0.1677776 | 0.1885577 | 88.68202 | 92.67378 | 5291 | 4733 | 178 | 380 | 5 | 375 | 0
SH | 0.312849 | 0.2256151 | 0.2428124 | 83.5414 | 86.61729 | 1770 | 1354 | 318 | 98 | 7 | 91 | 0
NH | 0.3127022 | 0.1701525 | 0.1824491 | 88.27841 | 91.93134 | 1558 | 1377 | 90 | 91 | 0 | 90 | 1
H2O | 0.1359588 | 0.1286139 | 0.148824 | 87.78102 | 90.70138 | 1534 | 1392 | 100 | 42 | 0 | 42 | 0
CH | 0.2899143 | 0.1995493 | 0.2079508 | 89.50412 | 93.05353 | 1508 | 1365 | 71 | 72 | 0 | 72 | 0
CH2 | 0.2251722 | 0.140637 | 0.146704 | 85.68568 | 89.67739 | 1458 | 1231 | 153 | 74 | 0 | 74 | 0
CH3 | 0.1608875 | 0.1473546 | 0.1584741 | 86.1536 | 90.37925 | 1284 | 1111 | 134 | 39 | 0 | 39 | 0
OH | 0.2174573 | 0.1809405 | 0.1871444 | 89.15167 | 91.30574 | 1235 | 1093 | 97 | 45 | 0 | 45 | 0

## sevennet-oc22
Adsorbate_name | MAE_total (eV) | MAE_normal (eV) | MAE_single (eV) | ADwT (%) | AMDwT (%) | Num_total | Num_normal | Num_adsorbate_migration | Anomaly count
[9 empty] | total | reproduction failure | unphysical relaxation | energy anomaly
H | 0.2197421 | 0.1868177 | 0.1868864 | 85.15822 | 91.28127 | 8854 | 8025 | 442 | 387 | 3 | 368 | 16
N | 0.3546377 | 0.2773007 | 0.2855081 | 84.18848 | 90.70213 | 7457 | 6711 | 279 | 467 | 6 | 445 | 16
O | 1.962964 | 0.3637644 | 2.149429 | 80.26731 | 87.40245 | 7369 | 4774 | 566 | 2029 | 6 | 835 | 1188
S | 0.2720952 | 0.2469715 | 0.2657078 | 84.67493 | 90.95053 | 5812 | 5225 | 291 | 296 | 0 | 293 | 3
C | 0.3055058 | 0.2329047 | 0.2413418 | 84.38015 | 90.50344 | 5291 | 4650 | 291 | 350 | 9 | 336 | 5
SH | 0.2985969 | 0.1322447 | 0.1255059 | 75.26359 | 81.38859 | 1770 | 1193 | 481 | 96 | 2 | 94 | 0
NH | 0.3890783 | 0.2684749 | 0.2704368 | 82.67848 | 89.8365 | 1558 | 1393 | 100 | 65 | 0 | 65 | 0
H2O | 0.1017355 | 0.07810345 | 0.2240445 | 76.98583 | 82.50385 | 1534 | 1132 | 372 | 30 | 0 | 30 | 0
CH | 0.2635889 | 0.1951166 | 0.1933893 | 84.23002 | 91.06571 | 1508 | 1370 | 91 | 47 | 0 | 47 | 0
CH2 | 0.2746988 | 0.1654125 | 0.1560162 | 79.87091 | 87.03575 | 1458 | 1198 | 189 | 71 | 0 | 71 | 0
CH3 | 0.1584662 | 0.1323807 | 0.1261786 | 82.23675 | 89.52991 | 1284 | 1158 | 95 | 31 | 0 | 31 | 0
OH | 0.250919 | 0.1348894 | 0.2280527 | 81.49221 | 87.67901 | 1235 | 1060 | 107 | 68 | 2 | 57 | 9

## sevennet-oc22-cueq
Adsorbate_name | MAE_total (eV) | MAE_normal (eV) | MAE_single (eV) | ADwT (%) | AMDwT (%) | Num_total | Num_normal | Num_adsorbate_migration | Anomaly count
[9 empty] | total | reproduction failure | unphysical relaxation | energy anomaly
H | 0.2203559 | 0.186842 | 0.1868864 | 85.1968 | 91.28777 | 8854 | 8028 | 453 | 373 | 3 | 354 | 16
N | 0.3538202 | 0.2772902 | 0.2855081 | 84.22826 | 90.71226 | 7457 | 6712 | 279 | 466 | 9 | 441 | 16
O | 1.951102 | 0.363551 | 2.149429 | 80.37515 | 87.46822 | 7369 | 4781 | 562 | 2026 | 8 | 829 | 1189
S | 0.273183 | 0.2468906 | 0.2657078 | 84.70748 | 90.98002 | 5812 | 5223 | 296 | 293 | 0 | 290 | 3
C | 0.3070983 | 0.2327623 | 0.2413418 | 84.42918 | 90.51738 | 5291 | 4657 | 291 | 343 | 11 | 327 | 5
SH | 0.2974081 | 0.1319929 | 0.1255058 | 75.37406 | 81.50092 | 1770 | 1195 | 481 | 94 | 3 | 91 | 0
NH | 0.3892408 | 0.2687669 | 0.2704368 | 82.71441 | 89.86881 | 1558 | 1394 | 97 | 67 | 0 | 67 | 0
H2O | 0.1017142 | 0.07809121 | 0.2240445 | 76.96993 | 82.47551 | 1534 | 1135 | 369 | 30 | 0 | 30 | 0
CH | 0.2595116 | 0.1941603 | 0.1933893 | 84.2897 | 91.1231 | 1508 | 1372 | 89 | 47 | 0 | 47 | 0
CH2 | 0.2748478 | 0.1658165 | 0.1560162 | 79.92702 | 87.07861 | 1458 | 1200 | 187 | 71 | 0 | 71 | 0
CH3 | 0.1582676 | 0.132381 | 0.1261788 | 82.24941 | 89.55232 | 1284 | 1158 | 95 | 31 | 0 | 31 | 0
OH | 0.2510323 | 0.1353058 | 0.2280526 | 81.44755 | 87.65098 | 1235 | 1060 | 107 | 68 | 1 | 58 | 9

## sevennet-omat24
Adsorbate_name | MAE_total (eV) | MAE_normal (eV) | MAE_single (eV) | ADwT (%) | AMDwT (%) | Num_total | Num_normal | Num_adsorbate_migration | Anomaly count
[9 empty] | total | reproduction failure | unphysical relaxation | energy anomaly
H | 0.1981937 | 0.1647725 | 0.1654692 | 88.03219 | 92.73509 | 8854 | 8115 | 396 | 343 | 2 | 323 | 18
N | 0.307446 | 0.2295172 | 0.2280704 | 87.35232 | 92.44164 | 7457 | 6819 | 234 | 404 | 6 | 387 | 11
O | 2.999536 | 0.2493614 | 3.468108 | 81.1948 | 87.13686 | 7369 | 4477 | 438 | 2454 | 14 | 1134 | 1306
S | 0.2317867 | 0.2026594 | 0.2158039 | 87.94112 | 92.76729 | 5812 | 5322 | 230 | 260 | 0 | 257 | 3
C | 0.2525182 | 0.1898601 | 0.2014137 | 87.7221 | 92.44638 | 5291 | 4762 | 219 | 310 | 7 | 301 | 2
SH | 0.2899259 | 0.1292596 | 0.1266076 | 79.92573 | 84.54071 | 1770 | 1291 | 382 | 97 | 7 | 90 | 0
NH | 0.4484856 | 0.3347904 | 0.3267688 | 86.54903 | 91.72737 | 1558 | 1410 | 87 | 61 | 0 | 60 | 1
H2O | 0.1175684 | 0.08561742 | 0.4428321 | 74.32397 | 79.2319 | 1534 | 974 | 529 | 31 | 0 | 31 | 0
CH | 0.2186554 | 0.1494438 | 0.1423774 | 88.34536 | 93.09268 | 1508 | 1391 | 70 | 47 | 0 | 47 | 0
CH2 | 0.2343699 | 0.1248229 | 0.1111667 | 83.61965 | 88.88017 | 1458 | 1221 | 177 | 60 | 0 | 60 | 0
CH3 | 0.1412412 | 0.1076576 | 0.09356878 | 84.34066 | 89.93265 | 1284 | 1157 | 98 | 29 | 0 | 29 | 0
OH | 0.2485814 | 0.1008686 | 0.2497946 | 83.03212 | 88.09364 | 1235 | 1078 | 90 | 67 | 2 | 60 | 5

## sevennet-omat24-cueq
Adsorbate_name | MAE_total (eV) | MAE_normal (eV) | MAE_single (eV) | ADwT (%) | AMDwT (%) | Num_total | Num_normal | Num_adsorbate_migration | Anomaly count
[9 empty] | total | reproduction failure | unphysical relaxation | energy anomaly
H | 0.1999318 | 0.1645298 | 0.1654693 | 87.90635 | 92.62084 | 8854 | 8105 | 409 | 340 | 1 | 321 | 18
N | 0.3081002 | 0.229541 | 0.2280704 | 87.24113 | 92.33739 | 7457 | 6814 | 231 | 412 | 7 | 394 | 11
O | 3.006764 | 0.2494464 | 3.468108 | 81.06194 | 87.04944 | 7369 | 4473 | 450 | 2446 | 12 | 1127 | 1307
S | 0.2315868 | 0.2027965 | 0.2158046 | 87.87809 | 92.72122 | 5812 | 5320 | 227 | 265 | 0 | 262 | 3
C | 0.2566215 | 0.1895811 | 0.2014138 | 87.59562 | 92.33779 | 5291 | 4763 | 223 | 305 | 7 | 296 | 2
SH | 0.2881688 | 0.1294363 | 0.126608 | 79.61756 | 84.27581 | 1770 | 1290 | 385 | 95 | 8 | 87 | 0
NH | 0.4522071 | 0.3339395 | 0.3267687 | 86.42253 | 91.59863 | 1558 | 1406 | 95 | 57 | 0 | 56 | 1
H2O | 0.1176573 | 0.08554996 | 0.4428319 | 74.30569 | 79.21255 | 1534 | 975 | 529 | 30 | 0 | 30 | 0
CH | 0.2177182 | 0.1492479 | 0.1423774 | 88.4198 | 93.15449 | 1508 | 1395 | 72 | 41 | 0 | 41 | 0
CH2 | 0.2354561 | 0.1249955 | 0.1111666 | 83.59528 | 88.85715 | 1458 | 1220 | 178 | 60 | 0 | 60 | 0
CH3 | 0.1413817 | 0.1076583 | 0.09356858 | 84.30842 | 89.90012 | 1284 | 1157 | 98 | 29 | 0 | 29 | 0
OH | 0.2514961 | 0.1006281 | 0.2497944 | 82.95784 | 88.00905 | 1235 | 1076 | 92 | 67 | 1 | 61 | 5

## uma-oc20
Adsorbate_name | MAE_total (eV) | MAE_normal (eV) | MAE_single (eV) | ADwT (%) | AMDwT (%) | Num_total | Num_normal | Num_adsorbate_migration | Anomaly count
[9 empty] | total | reproduction failure | unphysical relaxation | energy anomaly
H | 0.1539684 | 0.08334085 | 0.102124 | 89.9871 | 93.44012 | 8854 | 7793 | 369 | 692 | 7 | 681 | 4
N | 0.2962593 | 0.2033312 | 0.2381381 | 89.12824 | 92.75795 | 7457 | 6545 | 147 | 765 | 18 | 723 | 24
O | 0.4253584 | 0.3477829 | 0.3726681 | 89.48887 | 93.21081 | 7369 | 6494 | 174 | 701 | 14 | 672 | 15
S | 0.3653643 | 0.3205395 | 0.336817 | 89.85352 | 93.20783 | 5812 | 5051 | 220 | 541 | 13 | 528 | 0
C | 0.2935194 | 0.192248 | 0.2185588 | 89.35541 | 92.7088 | 5291 | 4596 | 153 | 542 | 23 | 518 | 1
SH | 0.3519775 | 0.2595152 | 0.2743368 | 84.88179 | 87.35904 | 1770 | 1365 | 314 | 91 | 4 | 87 | 0
NH | 0.29825 | 0.1516266 | 0.161481 | 88.66055 | 91.9754 | 1558 | 1349 | 94 | 115 | 0 | 115 | 0
H2O | 0.1304983 | 0.1262879 | 0.1470627 | 86.24874 | 88.99972 | 1534 | 1302 | 186 | 46 | 0 | 46 | 0
CH | 0.2629041 | 0.1774269 | 0.1899438 | 90.11581 | 93.30174 | 1508 | 1348 | 68 | 92 | 0 | 92 | 0
CH2 | 0.2810602 | 0.1621101 | 0.1672934 | 85.33825 | 88.56525 | 1458 | 1168 | 191 | 99 | 0 | 99 | 0
CH3 | 0.1785403 | 0.1694299 | 0.1782918 | 87.37212 | 91.32768 | 1284 | 1153 | 94 | 37 | 0 | 37 | 0
OH | 0.2294601 | 0.1882592 | 0.1930257 | 90.98014 | 92.64753 | 1235 | 1102 | 70 | 63 | 0 | 63 | 0

## uma-oc22
Adsorbate_name | MAE_total (eV) | MAE_normal (eV) | MAE_single (eV) | ADwT (%) | AMDwT (%) | Num_total | Num_normal | Num_adsorbate_migration | Anomaly count
[9 empty] | total | reproduction failure | unphysical relaxation | energy anomaly
H | 0.5992435 | 0.5212594 | 0.5556224 | 73.37033 | 84.03545 | 8854 | 6937 | 568 | 1349 | 9 | 1262 | 78
N | 0.8722999 | 0.569286 | 0.7932904 | 71.69422 | 82.82719 | 7457 | 5484 | 258 | 1715 | 13 | 1414 | 288
O | 0.9727737 | 0.727476 | 0.9032693 | 73.60328 | 84.45932 | 7369 | 5636 | 216 | 1517 | 14 | 1224 | 279
S | 0.5003199 | 0.3300732 | 0.4525956 | 72.83717 | 83.50235 | 5812 | 4395 | 296 | 1121 | 8 | 1050 | 63
C | 4.882249 | 1.220758 | 4.645727 | 70.10753 | 80.73236 | 5291 | 34 | 277 | 4980 | 26 | 1234 | 3720
SH | 1.102364 | 0.690561 | 0.846711 | 70.08667 | 77.90175 | 1770 | 1082 | 479 | 209 | 6 | 170 | 33
NH | 1.310957 | 1.005373 | 1.146259 | 76.44542 | 85.51225 | 1558 | 1191 | 116 | 251 | 0 | 174 | 77
H2O | 1.735129 | 1.493698 | 1.649833 | 70.14146 | 79.04954 | 1534 | 871 | 468 | 195 | 0 | 81 | 114
CH | 5.814923 | 1.553117 | 5.622945 | 75.79677 | 85.29464 | 1508 | 1 | 104 | 1403 | 2 | 164 | 1237
CH2 | 6.398825 | 1.273749 | 6.144271 | 70.62713 | 79.20009 | 1458 | 1 | 324 | 1133 | 1 | 163 | 969
CH3 | 6.423858 |  | 6.35147 | 75.70812 | 84.5016 | 1284 | 0 | 149 | 1135 | 0 | 73 | 1062
OH | 1.621538 | 1.400052 | 1.478047 | 75.5719 | 82.95838 | 1235 | 899 | 173 | 163 | 3 | 103 | 57

## uma-oc25
Adsorbate_name | MAE_total (eV) | MAE_normal (eV) | MAE_single (eV) | ADwT (%) | AMDwT (%) | Num_total | Num_normal | Num_adsorbate_migration | Anomaly count
[9 empty] | total | reproduction failure | unphysical relaxation | energy anomaly
H | 0.2672276 | 0.191049 | 0.2015982 | 86.25214 | 91.01532 | 8854 | 7570 | 404 | 880 | 12 | 860 | 8
N | 0.3790443 | 0.252135 | 0.2719611 | 86.36595 | 91.27785 | 7457 | 6359 | 195 | 903 | 13 | 859 | 31
O | 0.4016948 | 0.3030591 | 0.3230822 | 86.63293 | 91.58743 | 7369 | 6376 | 196 | 797 | 6 | 774 | 17
S | 0.2501544 | 0.1613031 | 0.1655278 | 86.11459 | 91.01256 | 5812 | 4903 | 261 | 648 | 6 | 641 | 1
C | 0.2752021 | 0.1522063 | 0.1688579 | 86.69351 | 91.3055 | 5291 | 4492 | 161 | 638 | 17 | 619 | 2
SH | 0.515996 | 0.2561343 | 0.2418139 | 79.5786 | 83.44407 | 1770 | 1243 | 389 | 138 | 12 | 126 | 0
NH | 0.5477587 | 0.3448437 | 0.3418999 | 84.96468 | 89.5357 | 1558 | 1307 | 121 | 130 | 1 | 128 | 1
H2O | 0.1666379 | 0.1129654 | 0.08419615 | 66.69693 | 73.36144 | 1534 | 820 | 630 | 84 | 0 | 84 | 0
CH | 0.3380491 | 0.2305075 | 0.2396055 | 87.24901 | 91.6386 | 1508 | 1338 | 72 | 98 | 0 | 98 | 0
CH2 | 0.4772766 | 0.2787204 | 0.2660941 | 80.03271 | 84.98509 | 1458 | 1088 | 223 | 147 | 1 | 145 | 1
CH3 | 0.3330428 | 0.2922739 | 0.2798186 | 83.09521 | 89.04702 | 1284 | 1138 | 86 | 60 | 0 | 60 | 0
OH | 0.1845177 | 0.0907543 | 0.08745436 | 85.66025 | 88.91504 | 1235 | 1037 | 101 | 97 | 0 | 97 | 0

## uma-omat
Adsorbate_name | MAE_total (eV) | MAE_normal (eV) | MAE_single (eV) | ADwT (%) | AMDwT (%) | Num_total | Num_normal | Num_adsorbate_migration | Anomaly count
[9 empty] | total | reproduction failure | unphysical relaxation | energy anomaly
H | 0.2796785 | 0.2287085 | 0.2245259 | 86.30308 | 91.41228 | 8854 | 7789 | 454 | 611 | 5 | 584 | 22
N | 0.3303072 | 0.2344628 | 0.2340188 | 86.67316 | 91.75056 | 7457 | 6612 | 172 | 673 | 13 | 647 | 13
O | 6.211465 | 0.2984483 | 7.532394 | 78.89863 | 85.58421 | 7369 | 4332 | 286 | 2751 | 24 | 1657 | 1070
S | 0.2647291 | 0.2338759 | 0.2437355 | 87.44497 | 92.32167 | 5812 | 5210 | 204 | 398 | 3 | 394 | 1
C | 0.415068 | 0.3566644 | 0.3755355 | 86.36705 | 91.17565 | 5291 | 4580 | 191 | 520 | 13 | 504 | 3
SH | 0.2923415 | 0.1303415 | 0.1184628 | 79.7979 | 84.43168 | 1770 | 1333 | 348 | 89 | 10 | 79 | 0
NH | 0.6299024 | 0.4415133 | 0.4263844 | 85.1632 | 90.16381 | 1558 | 1324 | 130 | 104 | 0 | 102 | 2
H2O | 0.3839028 | 0.08895857 | 0.9651808 | 72.18825 | 77.1718 | 1534 | 882 | 581 | 71 | 1 | 63 | 7
CH | 0.2227417 | 0.156718 | 0.1604707 | 87.6231 | 92.45546 | 1508 | 1355 | 73 | 80 | 0 | 80 | 0
CH2 | 0.2987721 | 0.1405873 | 0.1371047 | 78.73058 | 83.83715 | 1458 | 1051 | 318 | 89 | 1 | 88 | 0
CH3 | 0.1696897 | 0.1416007 | 0.1449432 | 80.88087 | 87.49226 | 1284 | 1113 | 132 | 39 | 0 | 39 | 0
OH | 0.4172719 | 0.1065069 | 0.4577095 | 82.5313 | 87.36236 | 1235 | 1027 | 123 | 85 | 4 | 76 | 5